## element
1 | Zn | 8.22 | Mg | 2.05 | Cu | 1.09 | Zr | 0.11 | Ti | 0.029 | Si | 0.028 | Fe | 0.006
| Zn | 8.22 | Mg | 2.05 | Cu | 1.09 | Zr | 0.11 | Ti | 0.029 | Si | 0.028 | Fe | 0.006
| Zn | 8.22 | Mg | 2.05 | Cu | 1.09 | Zr | 0.11 | Ti | 0.029 | Si | 0.028 | Fe | 0.006
| Zn | 8.22 | Mg | 2.05 | Cu | 1.09 | Zr | 0.11 | Ti | 0.029 | Si | 0.028 | Fe | 0.006
| Zn | 8.22 | Mg | 2.05 | Cu | 1.09 | Zr | 0.11 | Ti | 0.029 | Si | 0.028 | Fe | 0.006
| Zn | 8.22 | Mg | 2.05 | Cu | 1.09 | Zr | 0.11 | Ti | 0.029 | Si | 0.028 | Fe | 0.006
2 | Zn | 6.3 | Mg | 2.35 | Cu | 1.55 | Fe | 0.09 | Si | 0.06 | Zr | 0.14
| Zn | 6.3 | Mg | 2.35 | Cu | 1.55 | Fe | 0.09 | Si | 0.06 | Zr | 0.14
3 | Fe | 0.072 | Mg | 0.0045 | Si | 0.045
| Fe | 0.072 | Mg | 0.0045 | Si | 0.045
| Fe | 0.072 | Mg | 0.0045 | Si | 0.045
4 | Zn | 4.48 | Mg | 1.547 | Mn | 0.294 | Cr | 0.232 | Zr | 0.18 | Fe | 0.125 | Cu | 0.113 | Ti | 0.054 | Si | 0.05 | V | 0.014
| Zn | 4.48 | Mg | 1.547 | Mn | 0.294 | Cr | 0.232 | Zr | 0.18 | Fe | 0.125 | Cu | 0.113 | Ti | 0.054 | Si | 0.05 | V | 0.014
5 | Si | 0.075 | Fe | 0.169 | Cu | 1.23 | Mn | 0.056 | Mg | 2.5 | Cr | 0.203 | Zn | 5.72 | Zr | 0.027 | Ti | 0.028
| Si | 0.075 | Fe | 0.169 | Cu | 1.23 | Mn | 0.056 | Mg | 2.5 | Cr | 0.203 | Zn | 5.72 | Zr | 0.027 | Ti | 0.028
| Si | 0.075 | Fe | 0.169 | Cu | 1.23 | Mn | 0.056 | Mg | 2.5 | Cr | 0.203 | Zn | 5.72 | Zr | 0.027 | Ti | 0.028
| Si | 0.075 | Fe | 0.169 | Cu | 1.23 | Mn | 0.056 | Mg | 2.5 | Cr | 0.203 | Zn | 5.72 | Zr | 0.027 | Ti | 0.028
| Si | 0.075 | Fe | 0.169 | Cu | 1.23 | Mn | 0.056 | Mg | 2.5 | Cr | 0.203 | Zn | 5.72 | Zr | 0.027 | Ti | 0.028
| Si | 0.075 | Fe | 0.169 | Cu | 1.23 | Mn | 0.056 | Mg | 2.5 | Cr | 0.203 | Zn | 5.72 | Zr | 0.027 | Ti | 0.028
6 | Cu | 3.96 | Mg | 0.57 | Si | 0.9 | Fe | 0.048 | Mn | 0.73 | Ti | 0.043
| Cu | 3.96 | Mg | 0.57 | Si | 0.9 | Fe | 0.048 | Mn | 0.73 | Ti | 0.043
| Cu | 3.96 | Mg | 0.57 | Si | 0.9 | Fe | 0.048 | Mn | 0.73 | Ti | 0.043
7 | Zn | 6.69 | Mg | 1.32 | Cu | 0.22 | Zr | 0.01
| Zn | 6.69 | Mg | 1.32 | Cu | 0.22 | Zr | 0.01
| Zn | 6.69 | Mg | 1.32 | Cu | 0.22 | Zr | 0.01
8 | Zn | 7.41 | Mg | 1.5 | Cu | 1.79 | Zr | 0.09 | Ti | 0.04 | Fe | 0.04 | Si | 0.02
| Zn | 7.41 | Mg | 1.5 | Cu | 1.79 | Zr | 0.09 | Ti | 0.04 | Fe | 0.04 | Si | 0.02
| Zn | 7.41 | Mg | 1.5 | Cu | 1.79 | Zr | 0.09 | Ti | 0.04 | Fe | 0.04 | Si | 0.02
| Zn | 7.41 | Mg | 1.5 | Cu | 1.79 | Zr | 0.09 | Ti | 0.04 | Fe | 0.04 | Si | 0.02
9 | Zn | 7.91 | Mg | 1.98 | Cu | 2.42 | Zr | 0.12 | Fe | 0.096 | Mn | 0.004 | Cr | 0.004 | Ti | 0.014 | Si | 0.082
| Zn | 7.91 | Mg | 1.98 | Cu | 2.42 | Zr | 0.12 | Fe | 0.096 | Mn | 0.004 | Cr | 0.004 | Ti | 0.014 | Si | 0.082
| Zn | 7.91 | Mg | 1.98 | Cu | 2.42 | Zr | 0.12 | Fe | 0.096 | Mn | 0.004 | Cr | 0.004 | Ti | 0.014 | Si | 0.082
| Zn | 7.91 | Mg | 1.98 | Cu | 2.42 | Zr | 0.12 | Fe | 0.096 | Mn | 0.004 | Cr | 0.004 | Ti | 0.014 | Si | 0.082
| Zn | 7.91 | Mg | 1.98 | Cu | 2.42 | Zr | 0.12 | Fe | 0.096 | Mn | 0.004 | Cr | 0.004 | Ti | 0.014 | Si | 0.082
| Zn | 7.91 | Mg | 1.98 | Cu | 2.42 | Zr | 0.12 | Fe | 0.096 | Mn | 0.004 | Cr | 0.004 | Ti | 0.014 | Si | 0.082
10 | Si | 0.412 | Mg | 0.569 | Fe | 0.144 | Cu | 0.036 | Ti | 0.01
| Si | 0.412 | Mg | 0.569 | Fe | 0.144 | Cu | 0.036 | Ti | 0.01 | Y | 0.1
| Si | 0.412 | Mg | 0.569 | Fe | 0.144 | Cu | 0.036 | Ti | 0.02
| Si | 0.412 | Mg | 0.569 | Fe | 0.144 | Cu | 0.036 | Ti | 0.02 | Y | 0.1
11 | Mg | 4.52 | Zn | 0.23 | Cu | 0.09 | Si | 0.42 | Mn | 0.57 | Cr | 0.15 | Fe | 0.42
| Mg | 4.36 | Zn | 2 | Cu | 0.08 | Si | 0.41 | Mn | 0.56 | Cr | 0.14 | Fe | 0.41
| Mg | 4.24 | Zn | 4 | Cu | 0.08 | Si | 0.38 | Mn | 0.54 | Cr | 0.13 | Fe | 0.39
| Mg | 4.05 | Zn | 6 | Cu | 0.07 | Si | 0.36 | Mn | 0.51 | Cr | 0.1 | Fe | 0.37
| Mg | 3.81 | Zn | 6 | Cu | 3 | Si | 0.36 | Mn | 0.5 | Cr | 0.1 | Fe | 0.37
| Mg | 3.57 | Zn | 6 | Cu | 6 | Si | 0.36 | Mn | 0.53 | Cr | 0.09 | Fe | 0.36
12 | Zn | 6.58 | Mg | 0.52 | Cu | 0.05 | Zr | 0.18 | Cr | 0.08 | Mn | 0.22 | Ti | 0.02 | Fe | 0.04
| Zn | 6.13 | Mg | 0.97 | Cu | 0.03 | Zr | 0.16 | Cr | 0.07 | Mn | 0.21 | Ti | 0.03 | Fe | 0.03
| Zn | 5.44 | Mg | 1.2 | Cu | 0.03 | Zr | 0.18 | Cr | 0.09 | Mn | 0.21 | Ti | 0.03 | Fe | 0.03
| Zn | 6.58 | Mg | 0.52 | Cu | 0.05 | Zr | 0.18 | Cr | 0.08 | Mn | 0.22 | Ti | 0.02 | Fe | 0.04
| Zn | 6.13 | Mg | 0.97 | Cu | 0.03 | Zr | 0.16 | Cr | 0.07 | Mn | 0.21 | Ti | 0.03 | Fe | 0.03
| Zn | 5.44 | Mg | 1.2 | Cu | 0.03 | Zr | 0.18 | Cr | 0.09 | Mn | 0.21 | Ti | 0.03 | Fe | 0.03
13 | Cu | 4.41 | Mg | 0.691 | Si | 0.644 | Mn | 0.521 | Fe | 0.116
| Cu | 4.41 | Mg | 0.691 | Si | 0.644 | Mn | 0.521 | Fe | 0.116
| Cu | 4.41 | Mg | 0.691 | Si | 0.644 | Mn | 0.521 | Fe | 0.116
| Cu | 4.41 | Mg | 0.691 | Si | 0.644 | Mn | 0.521 | Fe | 0.116
14 | Zn | 6.54 | Mg | 2.26 | Zr | 0.13 | Sc | 0.23
| Zn | 6.54 | Mg | 2.26 | Zr | 0.13 | Sc | 0.23
| Zn | 6.36 | Mg | 2.26 | Zr | 0.16 | Cu | 1.71 | Sc | 0.18
| Zn | 6.36 | Mg | 2.26 | Zr | 0.16 | Cu | 1.71 | Sc | 0.18
| Zn | 6.22 | Mg | 2.31 | Zr | 0.1 | Cu | 2.04
| Zn | 6.22 | Mg | 2.31 | Zr | 0.1 | Cu | 2.04
15 | Zn | 6 | Mg | 1.1 | Zr | 0.1 | Ti | 0.1
| Zn | 6 | Mg | 1.3 | Zr | 0.1 | Ti | 0.1
| Zn | 6 | Mg | 1.5 | Zr | 0.1 | Ti | 0.1
| Zn | 6 | Mg | 1.9 | Zr | 0.1 | Ti | 0.1
| Zn | 6 | Mg | 2.3 | Zr | 0.1 | Ti | 0.1
16 | Zn | 6.2 | Mg | 2.35 | Cu | 2.23 | Fe | 0.15 | Si | 0.12 | Zr | 0.1 | Mn | 0.1
| Zn | 6.2 | Mg | 2.35 | Cu | 2.23 | Fe | 0.15 | Si | 0.12 | Zr | 0.1 | Mn | 0.1
| Zn | 6.2 | Mg | 2.35 | Cu | 2.23 | Fe | 0.15 | Si | 0.12 | Zr | 0.1 | Mn | 0.1
| Zn | 6.2 | Mg | 2.35 | Cu | 2.23 | Fe | 0.15 | Si | 0.12 | Zr | 0.1 | Mn | 0.1
| Zn | 6.2 | Mg | 2.35 | Cu | 2.23 | Fe | 0.15 | Si | 0.12 | Zr | 0.1 | Mn | 0.1
| Zn | 6.2 | Mg | 2.35 | Cu | 2.23 | Fe | 0.15 | Si | 0.12 | Zr | 0.1 | Mn | 0.1
| Zn | 6.2 | Mg | 2.35 | Cu | 2.23 | Fe | 0.15 | Si | 0.12 | Zr | 0.1 | Mn | 0.1
| Zn | 6.2 | Mg | 2.35 | Cu | 2.23 | Fe | 0.15 | Si | 0.12 | Zr | 0.1 | Mn | 0.1
17 | Zn | 5.4 | Mg | 2 | Cu | 0.35 | Mn | 0.3
| Zn | 5.4 | Mg | 2 | Cu | 0.35 | Mn | 0.3
| Zn | 5.4 | Mg | 2 | Cu | 0.35 | Mn | 0.3 | Sc | 0.25 | Zr | 0.1
| Zn | 5.4 | Mg | 2 | Cu | 0.35 | Mn | 0.3 | Sc | 0.25 | Zr | 0.1
18 | Cu | 4.23 | Mg | 0.38 | Si | 0.65 | Fe | 0.056 | Ti | 0.019
| Cu | 4.26 | Mg | 0.38 | Si | 0.74 | Fe | 0.06 | Ti | 0.021
| Cu | 4.26 | Mg | 0.39 | Si | 0.92 | Fe | 0.06 | Ti | 0.02
| Cu | 4.23 | Mg | 0.39 | Si | 1.04 | Fe | 0.059 | Ti | 0.022
| Cu | 4.25 | Mg | 0.37 | Si | 0.69 | Fe | 0.062 | Ti | 0.021
19 | Zn | 5.42 | Mg | 1.98 | Mn | 0.34 | Cu | 0.3 | Sc | 0.1 | Zr | 0.2 | Si | 0.09 | Fe | 0.19
| Zn | 5.42 | Mg | 1.98 | Mn | 0.34 | Cu | 0.3 | Sc | 0.1 | Zr | 0.2 | Si | 0.09 | Fe | 0.19
| Zn | 5.42 | Mg | 1.98 | Mn | 0.34 | Cu | 0.3 | Sc | 0.1 | Zr | 0.2 | Si | 0.09 | Fe | 0.19
| Zn | 5.42 | Mg | 1.98 | Mn | 0.34 | Cu | 0.3 | Sc | 0.1 | Zr | 0.2 | Si | 0.09 | Fe | 0.19
| Zn | 5.42 | Mg | 1.98 | Mn | 0.34 | Cu | 0.3 | Sc | 0.1 | Zr | 0.2 | Si | 0.09 | Fe | 0.19
| Zn | 5.42 | Mg | 1.98 | Mn | 0.34 | Cu | 0.3 | Sc | 0.1 | Zr | 0.2 | Si | 0.09 | Fe | 0.19
| Zn | 5.42 | Mg | 1.98 | Mn | 0.34 | Cu | 0.3 | Sc | 0.1 | Zr | 0.2 | Si | 0.09 | Fe | 0.19
| Zn | 5.42 | Mg | 1.98 | Mn | 0.34 | Cu | 0.3 | Sc | 0.1 | Zr | 0.2 | Si | 0.09 | Fe | 0.19
| Zn | 5.42 | Mg | 1.98 | Mn | 0.34 | Cu | 0.3 | Sc | 0.1 | Zr | 0.2 | Si | 0.09 | Fe | 0.19
| Zn | 5.42 | Mg | 1.98 | Mn | 0.34 | Cu | 0.3 | Sc | 0.1 | Zr | 0.2 | Si | 0.09 | Fe | 0.19
| Zn | 5.42 | Mg | 1.98 | Mn | 0.34 | Cu | 0.3 | Sc | 0.1 | Zr | 0.2 | Si | 0.09 | Fe | 0.19
| Zn | 5.42 | Mg | 1.98 | Mn | 0.34 | Cu | 0.3 | Sc | 0.1 | Zr | 0.2 | Si | 0.09 | Fe | 0.19
| Zn | 5.42 | Mg | 1.98 | Mn | 0.34 | Cu | 0.3 | Sc | 0.1 | Zr | 0.2 | Si | 0.09 | Fe | 0.19
| Zn | 5.42 | Mg | 1.98 | Mn | 0.34 | Cu | 0.3 | Sc | 0.1 | Zr | 0.2 | Si | 0.09 | Fe | 0.19
| Zn | 5.42 | Mg | 1.98 | Mn | 0.34 | Cu | 0.3 | Sc | 0.1 | Zr | 0.2 | Si | 0.09 | Fe | 0.19
| Zn | 5.42 | Mg | 1.98 | Mn | 0.34 | Cu | 0.3 | Sc | 0.1 | Zr | 0.2 | Si | 0.09 | Fe | 0.19
| Zn | 5.42 | Mg | 1.98 | Mn | 0.34 | Cu | 0.3 | Sc | 0.1 | Zr | 0.2 | Si | 0.09 | Fe | 0.19
| Zn | 5.42 | Mg | 1.98 | Mn | 0.34 | Cu | 0.3 | Sc | 0.1 | Zr | 0.2 | Si | 0.09 | Fe | 0.19
| Zn | 5.42 | Mg | 1.98 | Mn | 0.34 | Cu | 0.3 | Sc | 0.1 | Zr | 0.2 | Si | 0.09 | Fe | 0.19
| Zn | 5.42 | Mg | 1.98 | Mn | 0.34 | Cu | 0.3 | Sc | 0.1 | Zr | 0.2 | Si | 0.09 | Fe | 0.19
| Zn | 5.42 | Mg | 1.98 | Mn | 0.34 | Cu | 0.3 | Sc | 0.1 | Zr | 0.2 | Si | 0.09 | Fe | 0.19
| Zn | 5.42 | Mg | 1.98 | Mn | 0.34 | Cu | 0.3 | Sc | 0.1 | Zr | 0.2 | Si | 0.09 | Fe | 0.19
| Zn | 5.42 | Mg | 1.98 | Mn | 0.34 | Cu | 0.3 | Sc | 0.1 | Zr | 0.2 | Si | 0.09 | Fe | 0.19
| Zn | 5.42 | Mg | 1.98 | Mn | 0.34 | Cu | 0.3 | Sc | 0.1 | Zr | 0.2 | Si | 0.09 | Fe | 0.19
20 | Cu | 5.3 | Mg | 0.8 | Ag | 0.5 | Mn | 0.3 | Zr | 0.15
| Cu | 5.3 | Mg | 0.8 | Ag | 0.5 | Mn | 0.3 | Zr | 0.15
21 | Mg | 5.7 | Mn | 0.8 | Ti | 0.07 | Si | 0.15 | Zr | 0.15 | Cu | 0.15 | Fe | 0.2 | Cr | 0.03
| Mg | 5.7 | Mn | 0.8 | Ti | 0.07 | Si | 0.15 | Zr | 0.15 | Cu | 0.15 | Fe | 0.2 | Cr | 0.03
| Zn | 0.6 | Mg | 5.83 | Mn | 0.83 | Ti | 0.07 | Si | 0.14 | Zr | 0.15 | Cu | 0.15 | Fe | 0.19 | Cr | 0.03
| Zn | 0.6 | Mg | 5.83 | Mn | 0.83 | Ti | 0.07 | Si | 0.14 | Zr | 0.15 | Cu | 0.15 | Fe | 0.19 | Cr | 0.03
| Zn | 0.95 | Mg | 5.78 | Mn | 0.83 | Ti | 0.07 | Si | 0.14 | Zr | 0.15 | Cu | 0.15 | Fe | 0.19 | Cr | 0.03
| Zn | 0.95 | Mg | 5.78 | Mn | 0.83 | Ti | 0.07 | Si | 0.14 | Zr | 0.15 | Cu | 0.15 | Fe | 0.19 | Cr | 0.03
22 | Zn | 9.3 | Mg | 2.4 | Cu | 2.2
| Zn | 9.3 | Mg | 2.4 | Cu | 1.8
| Zn | 9.3 | Mg | 2.4 | Cu | 1.5
| Zn | 9.3 | Mg | 2.4 | Cu | 1.3
| Zn | 9.3 | Mg | 2.4 | Cu | 0.8
23 | Cu | 5.8 | Mn | 0.3 | Mg | 0.2 | Ti | 0.05 | Zr | 0.2
| Cu | 5.8 | Mn | 0.3 | Mg | 0.2 | Ti | 0.05 | Zr | 0.2 | Ce | 0.2
| Cu | 5.8 | Mn | 0.3 | Mg | 0.2 | Ti | 0.05 | Zr | 0.2 | Ce | 0.4
24 | Cu | 3.7 | Li | 1.5 | Zn | 0.5 | Mg | 0.37 | Mn | 0.3 | Zr | 0.14
| Cu | 3.7 | Li | 1.5 | Zn | 0.5 | Mg | 0.37 | Mn | 0.3 | Zr | 0.14
| Cu | 3.7 | Li | 1.5 | Zn | 0.5 | Mg | 0.37 | Mn | 0.3 | Zr | 0.14
| Cu | 3.7 | Li | 1.5 | Zn | 0.5 | Mg | 0.37 | Mn | 0.3 | Zr | 0.14
25 | Si | 0.46 | Mg | 0.8 | Ti | 0.05
| Si | 0.46 | Mg | 0.8 | Ti | 0.05 | Sc | 0.2 | Hf | 0.15
| Si | 0.46 | Mg | 0.8 | Ti | 0.05 | Sc | 0.2 | Zr | 0.15
| Si | 0.42 | Mg | 0.75 | Ti | 0.04
| Si | 0.45 | Mg | 0.8 | Ti | 0.046 | Sc | 0.18 | Zr | 0.1
| Si | 0.42 | Mg | 0.73 | Ti | 0.04 | Sc | 0.18 | Hf | 0.12
| Si | 0.47 | Mg | 0.88 | Ti | 0.084
| Si | 0.47 | Mg | 0.84 | Ti | 0.068 | Sc | 0.15 | Zr | 0.12
| Si | 0.47 | Mg | 0.8 | Ti | 0.073 | Sc | 0.21 | Hf | 0.12
26 | Cu | 5.3 | Mg | 0.4 | Ag | 0.5 | Mn | 0.3 | Zr | 0.15
| Cu | 5.3 | Mg | 0.8 | Ag | 0.5 | Mn | 0.3 | Zr | 0.15
| Cu | 5.3 | Mg | 1.2 | Ag | 0.5 | Mn | 0.3 | Zr | 0.15
27 | Si | 6.9 | Mg | 2.9 | Fe | 0.17
| Si | 7.3 | Mg | 3.1 | Fe | 0.18 | Eu | 0.012
| Si | 7.2 | Mg | 2.8 | Fe | 0.18 | Eu | 0.028
| Si | 7.4 | Mg | 2.8 | Fe | 0.18 | Eu | 0.069
| Si | 6.9 | Mg | 3 | Fe | 0.16 | Eu | 0.079
| Si | 7.1 | Mg | 2.9 | Fe | 0.16 | Eu | 0.095
| Si | 6.9 | Mg | 2.9 | Fe | 0.17
| Si | 7.3 | Mg | 3.1 | Fe | 0.18 | Eu | 0.012
| Si | 7.2 | Mg | 2.8 | Fe | 0.18 | Eu | 0.028
| Si | 7.4 | Mg | 2.8 | Fe | 0.18 | Eu | 0.069
| Si | 6.9 | Mg | 3 | Fe | 0.16 | Eu | 0.079
| Si | 7.1 | Mg | 2.9 | Fe | 0.16 | Eu | 0.095
28 | Zn | 8.49 | Mg | 2.39 | Cu | 2.1 | Zr | 0.16
| Zn | 8.53 | Mg | 2.38 | Cu | 2.16 | Zr | 0.16 | Er | 0.28 | Cr | 0.17
29 | Si | 6.94 | Mg | 0.42 | Cu | 0.06 | Ti | 0.06
| Si | 6.95 | Mg | 0.38 | Cu | 1.52 | Ti | 0.06
| Si | 7.08 | Mg | 0.42 | Cu | 0.08 | Ti | 0.07 | Sc | 0.57
| Si | 7.04 | Mg | 0.42 | Cu | 1.48 | Ti | 0.06 | Sc | 0.56
30 | Mg | 4.61 | Mn | 0.57 | Cu | 0.54 | Fe | 0.36 | Si | 0.106 | Zn | 0.097 | Ti | 0.0056
| Mg | 4.61 | Mn | 0.57 | Cu | 0.54 | Fe | 0.36 | Si | 0.106 | Zn | 0.097 | Ti | 0.0056
31 | Zn | 6.2 | Mg | 1.8 | Cu | 2 | Ti | 0.04 | Zr | 0.04 | Fe | 0.01 | Si | 0.07
| Zn | 6.2 | Mg | 1.8 | Cu | 2 | Ti | 0.04 | Zr | 0.04 | Fe | 0.01 | Si | 0.07
| Zn | 6.2 | Mg | 1.8 | Cu | 2 | Ti | 0.04 | Zr | 0.04 | Fe | 0.01 | Si | 0.07
| Zn | 6.2 | Mg | 1.8 | Cu | 2 | Ti | 0.04 | Zr | 0.04 | Fe | 0.01 | Si | 0.07
| Zn | 6.2 | Mg | 1.8 | Cu | 2 | Ti | 0.04 | Zr | 0.04 | Fe | 0.01 | Si | 0.07
| Zn | 6.2 | Mg | 1.8 | Cu | 2 | Ti | 0.04 | Zr | 0.04 | Fe | 0.01 | Si | 0.07
| Zn | 6.2 | Mg | 1.8 | Cu | 2 | Ti | 0.04 | Zr | 0.04 | Fe | 0.01 | Si | 0.07
| Zn | 6.2 | Mg | 1.8 | Cu | 2 | Ti | 0.04 | Zr | 0.04 | Fe | 0.01 | Si | 0.07
32 | Zr | 0.25
| Zr | 0.25
| Zr | 0.25
| Zr | 0.25
| Zr | 0.25
| Zr | 0.25
| Zr | 0.25
| Zr | 0.25
| Zr | 0.25
| Zr | 0.25
| Zr | 0.25
| Zr | 0.25
| Zr | 0.25
33 | Cu | 2.65 | Mg | 1.81 | Fe | 1.12 | Ni | 1.16 | Zr | 0.14
| Cu | 2.65 | Mg | 1.71 | Fe | 1.04 | Ni | 0.99 | Zr | 0.13 | Nd | 0.05
| Cu | 2.6 | Mg | 1.72 | Fe | 1.13 | Ni | 1.05 | Zr | 0.14 | Nd | 0.1
| Cu | 2.64 | Mg | 1.7 | Fe | 1.1 | Ni | 1.08 | Zr | 0.13 | Nd | 0.15
| Cu | 2.63 | Mg | 1.72 | Fe | 1.15 | Ni | 1.03 | Zr | 0.15 | Nd | 0.2
34 | Zn | 3.1 | Mg | 4.85 | Cu | 0.97 | Fe | 0.16 | Si | 0.08
| Zn | 3.1 | Mg | 4.85 | Cu | 0.97 | Fe | 0.16 | Si | 0.08
| Zn | 3.1 | Mg | 4.85 | Cu | 0.97 | Fe | 0.16 | Si | 0.08
| Zn | 3.1 | Mg | 4.85 | Cu | 0.97 | Fe | 0.16 | Si | 0.08
| Zn | 6.3 | Mg | 2.8 | Cu | 1.8
| Zn | 5.9 | Mg | 2.7 | Cu | 1.9
| Zn | 6 | Mg | 2 | Cu | 2.5
| Zn | 5.8 | Mg | 2.4 | Cu | 1.9
35 | Cu | 6.2 | Mn | 0.4 | Zr | 0.14 | V | 0.06 | Zn | 0.02
36 | Si | 6.8 | Mg | 0.32 | Fe | 0.31
| Si | 6.89 | Mg | 0.29 | Fe | 0.33 | Nd | 0.025
| Si | 7.14 | Mg | 0.3 | Fe | 0.28 | Nd | 0.057
| Si | 6.95 | Mg | 0.35 | Fe | 0.31 | Nd | 0.085
| Si | 6.8 | Mg | 0.32 | Fe | 0.31
| Si | 6.89 | Mg | 0.29 | Fe | 0.33 | Nd | 0.025
| Si | 7.14 | Mg | 0.3 | Fe | 0.28 | Nd | 0.057
| Si | 6.95 | Mg | 0.35 | Fe | 0.31 | Nd | 0.085
37 | Zn | 8.82 | Mg | 2.08 | Cu | 0.8 | Sc | 0.31 | Zr | 0.3
| Zn | 8.82 | Mg | 2.08 | Cu | 0.8 | Sc | 0.31 | Zr | 0.3
| Zn | 8.82 | Mg | 2.08 | Cu | 0.8 | Sc | 0.31 | Zr | 0.3
| Zn | 8.82 | Mg | 2.08 | Cu | 0.8 | Sc | 0.31 | Zr | 0.3
| Zn | 8.82 | Mg | 2.08 | Cu | 0.8 | Sc | 0.31 | Zr | 0.3
38 | Si | 1.17 | Mg | 1.62 | Cu | 1.11 | Cr | 0.151 | Ti | 0.029 | Fe | 0.184 | V | 0.006
| Si | 1.18 | Mg | 1.58 | Cu | 1.13 | Cr | 0.169 | Ti | 0.032 | Fe | 0.191 | V | 0.151
| Si | 1.21 | Mg | 1.57 | Cu | 1.09 | Cr | 0.178 | Ti | 0.028 | Fe | 0.179 | V | 0.158
| Si | 1.17 | Mg | 1.62 | Cu | 1.11 | Cr | 0.151 | Ti | 0.029 | Fe | 0.184 | V | 0.006
| Si | 1.18 | Mg | 1.58 | Cu | 1.13 | Cr | 0.169 | Ti | 0.032 | Fe | 0.191 | V | 0.151
| Si | 1.21 | Mg | 1.57 | Cu | 1.09 | Cr | 0.178 | Ti | 0.028 | Fe | 0.179 | V | 0.158
39 | Mg | 0.8 | Si | 0.9 | Cu | 0.2 | Mn | 0.1
| Mg | 0.8 | Si | 0.9 | Cu | 0.2 | Mn | 0.1
| Mg | 0.8 | Si | 0.9 | Cu | 0.2 | Mn | 0.1
| Mg | 0.8 | Si | 0.9 | Cu | 0.2 | Mn | 0.1 | Zn | 3
| Mg | 0.8 | Si | 0.9 | Cu | 0.2 | Mn | 0.1 | Zn | 3
| Mg | 0.8 | Si | 0.9 | Cu | 0.2 | Mn | 0.1 | Zn | 3
40 | Cu | 4.46 | Mg | 1.44 | Mn | 0.6 | Fe | 0.13
| Cu | 4.46 | Mg | 1.44 | Mn | 0.6 | Fe | 0.13
| Cu | 4.46 | Mg | 1.44 | Mn | 0.6 | Fe | 0.13
| Cu | 4.46 | Mg | 1.44 | Mn | 0.6 | Fe | 0.13
41 | Cu | 3.5 | Li | 1
| Cu | 3.5 | Li | 1
| Cu | 3.5 | Li | 1
| Cu | 3.5 | Li | 1
| Cu | 3.5 | Li | 1
| Cu | 3.5 | Li | 1
| Cu | 3.5 | Li | 1
| Cu | 3.5 | Li | 1
42 | Zn | 4.15 | Mg | 1.27 | Cu | 0.017 | Fe | 0.16 | Si | 0.13 | Mn | 0.28 | Cr | 0.19 | Zr | 0.11 | Ti | 0.036 | V | 0.01
| Zn | 4.15 | Mg | 1.27 | Cu | 0.017 | Fe | 0.16 | Si | 0.13 | Mn | 0.28 | Cr | 0.19 | Zr | 0.11 | Ti | 0.036 | V | 0.01
| Zn | 4.15 | Mg | 1.27 | Cu | 0.017 | Fe | 0.16 | Si | 0.13 | Mn | 0.28 | Cr | 0.19 | Zr | 0.11 | Ti | 0.036 | V | 0.01
| Zn | 4.15 | Mg | 1.27 | Cu | 0.017 | Fe | 0.16 | Si | 0.13 | Mn | 0.28 | Cr | 0.19 | Zr | 0.11 | Ti | 0.036 | V | 0.01
| Zn | 4.15 | Mg | 1.27 | Cu | 0.017 | Fe | 0.16 | Si | 0.13 | Mn | 0.28 | Cr | 0.19 | Zr | 0.11 | Ti | 0.036 | V | 0.01
| Zn | 4.15 | Mg | 1.27 | Cu | 0.017 | Fe | 0.16 | Si | 0.13 | Mn | 0.28 | Cr | 0.19 | Zr | 0.11 | Ti | 0.036 | V | 0.01
43 | Zn | 5.39 | Mg | 1.91 | Cu | 0.34 | Mn | 0.33 | Si | 0.08 | Fe | 0.16
| Zn | 5.39 | Mg | 1.91 | Cu | 0.34 | Mn | 0.33 | Si | 0.08 | Fe | 0.16
| Zn | 5.39 | Mg | 1.91 | Cu | 0.34 | Mn | 0.33 | Si | 0.08 | Fe | 0.16
| Zn | 5.39 | Mg | 1.91 | Cu | 0.34 | Mn | 0.33 | Si | 0.08 | Fe | 0.16
| Zn | 5.39 | Mg | 1.91 | Cu | 0.34 | Mn | 0.33 | Si | 0.08 | Fe | 0.16
| Zn | 5.41 | Mg | 1.98 | Cu | 0.33 | Mn | 0.32 | Si | 0.11 | Fe | 0.18 | Sc | 0.25 | Zr | 0.1
| Zn | 5.41 | Mg | 1.98 | Cu | 0.33 | Mn | 0.32 | Si | 0.11 | Fe | 0.18 | Sc | 0.25 | Zr | 0.1
| Zn | 5.41 | Mg | 1.98 | Cu | 0.33 | Mn | 0.32 | Si | 0.11 | Fe | 0.18 | Sc | 0.25 | Zr | 0.1
| Zn | 5.41 | Mg | 1.98 | Cu | 0.33 | Mn | 0.32 | Si | 0.11 | Fe | 0.18 | Sc | 0.25 | Zr | 0.1
| Zn | 5.41 | Mg | 1.98 | Cu | 0.33 | Mn | 0.32 | Si | 0.11 | Fe | 0.18 | Sc | 0.25 | Zr | 0.1
| Zn | 5.41 | Mg | 1.98 | Cu | 0.33 | Mn | 0.32 | Si | 0.11 | Fe | 0.18 | Sc | 0.25 | Zr | 0.1
| Zn | 5.41 | Mg | 1.98 | Cu | 0.33 | Mn | 0.32 | Si | 0.11 | Fe | 0.18 | Sc | 0.25 | Zr | 0.1
44 | Cu | 2.71 | Li | 1.56 | Mg | 0.44 | Zn | 0.72 | Mn | 0.3 | Zr | 0.12
| Cu | 2.71 | Li | 1.56 | Mg | 0.44 | Zn | 0.72 | Mn | 0.3 | Zr | 0.12
| Cu | 2.71 | Li | 1.56 | Mg | 0.44 | Zn | 0.72 | Mn | 0.3 | Zr | 0.12
| Cu | 2.71 | Li | 1.56 | Mg | 0.44 | Zn | 0.72 | Mn | 0.3 | Zr | 0.12
| Cu | 2.71 | Li | 1.56 | Mg | 0.44 | Zn | 0.72 | Mn | 0.3 | Zr | 0.12
| Cu | 2.71 | Li | 1.56 | Mg | 0.44 | Zn | 0.72 | Mn | 0.3 | Zr | 0.12
| Cu | 2.71 | Li | 1.56 | Mg | 0.44 | Zn | 0.72 | Mn | 0.3 | Zr | 0.12
| Cu | 2.71 | Li | 1.56 | Mg | 0.44 | Zn | 0.72 | Mn | 0.3 | Zr | 0.12
| Cu | 2.71 | Li | 1.56 | Mg | 0.44 | Zn | 0.72 | Mn | 0.3 | Zr | 0.12
| Cu | 2.82 | Li | 1.64 | Mg | 0.42 | Zn | 0.32 | Mn | 0.3 | Zr | 0.12
| Cu | 2.82 | Li | 1.64 | Mg | 0.42 | Zn | 0.32 | Mn | 0.3 | Zr | 0.12
| Cu | 2.82 | Li | 1.64 | Mg | 0.42 | Zn | 0.32 | Mn | 0.3 | Zr | 0.12
| Cu | 2.82 | Li | 1.64 | Mg | 0.42 | Zn | 0.32 | Mn | 0.3 | Zr | 0.12
| Cu | 2.82 | Li | 1.64 | Mg | 0.42 | Zn | 0.32 | Mn | 0.3 | Zr | 0.12
| Cu | 2.82 | Li | 1.64 | Mg | 0.42 | Zn | 0.32 | Mn | 0.3 | Zr | 0.12
| Cu | 2.82 | Li | 1.64 | Mg | 0.42 | Zn | 0.32 | Mn | 0.3 | Zr | 0.12
| Cu | 2.82 | Li | 1.64 | Mg | 0.42 | Zn | 0.32 | Mn | 0.3 | Zr | 0.12
| Cu | 2.78 | Li | 1.64 | Mg | 0.4 | Mn | 0.3 | Zr | 0.12
| Cu | 2.78 | Li | 1.64 | Mg | 0.4 | Mn | 0.3 | Zr | 0.12
| Cu | 2.78 | Li | 1.64 | Mg | 0.4 | Mn | 0.3 | Zr | 0.12
| Cu | 2.78 | Li | 1.64 | Mg | 0.4 | Mn | 0.3 | Zr | 0.12
| Cu | 2.78 | Li | 1.64 | Mg | 0.4 | Mn | 0.3 | Zr | 0.12
| Cu | 2.78 | Li | 1.64 | Mg | 0.4 | Mn | 0.3 | Zr | 0.12
| Cu | 2.78 | Li | 1.64 | Mg | 0.4 | Mn | 0.3 | Zr | 0.12
| Cu | 2.78 | Li | 1.64 | Mg | 0.4 | Mn | 0.3 | Zr | 0.12
45 | Zn | 7.15 | Mg | 1.75 | Cu | 1.45 | Zr | 0.12 | Fe | 0.06 | Si | 0.02
| Zn | 7.15 | Mg | 1.75 | Cu | 1.45 | Zr | 0.12 | Fe | 0.06 | Si | 0.02
| Zn | 7.15 | Mg | 1.75 | Cu | 1.45 | Zr | 0.12 | Fe | 0.06 | Si | 0.02
| Zn | 7.15 | Mg | 1.75 | Cu | 1.45 | Zr | 0.12 | Fe | 0.06 | Si | 0.02
| Zn | 7.15 | Mg | 1.75 | Cu | 1.45 | Zr | 0.12 | Fe | 0.06 | Si | 0.02
46 | Cu | 4.4 | Mg | 1.5 | Mn | 0.6 | Cr | 0.1 | Fe | 0.5 | Si | 0.5 | Ti | 0.15
| Cu | 4 | Zn | 0.1 | Mg | 1.3 | Mn | 0.55 | Fe | 0.07 | Si | 0.05 | Zr | 0.15 | Ti | 0.06
| Cu | 4.1 | Mg | 1.5 | Mn | 0.6 | Fe | 0.15 | Si | 0.12
| Cu | 4.2 | Zn | 0.25 | Mg | 1.5 | Mn | 0.6 | Fe | 0.12 | Si | 0.1 | Cr | 0.1 | Ti | 0.15
| Cu | 4.25 | Zn | 0.15 | Mg | 1.4 | Mn | 5.08 | Fe | 0.12 | Si | 0.06 | Cr | 0.05 | Ti | 0.1
| Li | 2.25 | Cu | 2.7 | Zn | 0.1 | Mg | 0.25 | Mn | 0.05 | Fe | 0.12 | Si | 0.1 | Cr | 0.05 | Ti | 0.15
| Li | 1.05 | Cu | 3.5 | Zn | 0.35 | Mg | 0.525 | Mn | 0.35 | Fe | 0.15 | Si | 0.12 | Zr | 0.11 | Ti | 0.1 | Ag | 0.425
| Li | 1.8 | Cu | 2.7 | Zn | 0.7 | Mg | 0.3 | Mn | 0.3 | Fe | 0.07 | Si | 0.05 | Cr | 0.3 | Zr | 0.4 | Ti | 0.1 | Be | 0.0001
| Li | 1.6 | Cu | 2.45 | Zn | 0.55 | Mg | 0.225 | Mn | 0.3 | Fe | 0.07 | Si | 0.05 | Zr | 0.085 | Ti | 0.1 | Be | 0.0001
| Li | 2.45 | Cu | 1.3 | Zn | 0.25 | Mg | 0.95 | Mn | 0.1 | Fe | 0.3 | Si | 0.2 | Cr | 0.1 | Zr | 0.1 | Ti | 0.1
47 | Si | 8.5 | Cu | 3.5 | Fe | 1
| Si | 9.5 | Cu | 4.5 | Fe | 2
| Si | 8.5 | Cu | 3.5 | Fe | 1 | Li | 0.06
| Si | 9.5 | Cu | 4.5 | Fe | 2 | Li | 1.06
48 | Zn | 12.24 | Mg | 3.24 | Cu | 2.46 | Fe | 0.16 | Si | 0.03
| Zn | 12.24 | Mg | 3.24 | Cu | 2.46 | Fe | 0.16 | Si | 0.03
| Zn | 12.24 | Mg | 3.24 | Cu | 2.46 | Fe | 0.16 | Si | 0.03 | B | 0.3
| Zn | 12.24 | Mg | 3.24 | Cu | 2.46 | Fe | 0.16 | Si | 0.03 | B | 0.3
49 | Mg | 0.91 | Si | 0.8 | Cu | 0.321 | Mn | 0.212 | Fe | 0.456 | Cr | 0.021 | Zn | 0.178
| Mg | 0.91 | Si | 0.8 | Cu | 0.321 | Mn | 0.212 | Fe | 0.456 | Cr | 0.021 | Zn | 0.178
| Mg | 0.91 | Si | 0.8 | Cu | 0.321 | Mn | 0.212 | Fe | 0.456 | Cr | 0.021 | Zn | 0.178
| Mg | 0.91 | Si | 0.8 | Cu | 0.321 | Mn | 0.212 | Fe | 0.456 | Cr | 0.021 | Zn | 0.178
| Mg | 0.91 | Si | 0.8 | Cu | 0.321 | Mn | 0.212 | Fe | 0.456 | Cr | 0.021 | Zn | 0.178
| Mg | 0.91 | Si | 0.8 | Cu | 0.321 | Mn | 0.212 | Fe | 0.456 | Cr | 0.021 | Zn | 0.178
| Mg | 0.91 | Si | 0.8 | Cu | 0.321 | Mn | 0.212 | Fe | 0.456 | Cr | 0.021 | Zn | 0.178
50 | Cu | 4 | Li | 1 | Mg | 0.4 | Ag | 0.4 | Zr | 0.14
| Cu | 4 | Li | 1 | Mg | 0.4 | Ag | 0.4 | Zr | 0.14
| Cu | 4 | Li | 1 | Mg | 0.4 | Ag | 0.4 | Zr | 0.14
| Cu | 4 | Li | 1 | Mg | 0.4 | Ag | 0.4 | Zr | 0.14
| Cu | 4 | Li | 1 | Mg | 0.4 | Ag | 0.4 | Zr | 0.14
| Cu | 4 | Li | 1 | Mg | 0.4 | Ag | 0.4 | Zr | 0.14
| Cu | 4 | Li | 1 | Mg | 0.4 | Ag | 0.4 | Zr | 0.14
| Cu | 4 | Li | 1 | Mg | 0.4 | Ag | 0.4 | Zr | 0.14
| Cu | 4 | Li | 1 | Mg | 0.4 | Ag | 0.4 | Zr | 0.14
| Cu | 4 | Li | 1 | Mg | 0.4 | Ag | 0.4 | Zr | 0.14
| Zn | 6.5 | Mg | 2.35 | Cu | 2.3 | Fe | 0.15 | Si | 0.12 | Ti | 0.06 | Zr | 0.115 | Mn | 0.1 | Cr | 0.04
| Mg | 4.59 | Mn | 0.71 | Zr | 0.11 | Er | 0.28 | Si | 0.07 | Fe | 0.11
| Mg | 4.59 | Mn | 0.71 | Zr | 0.11 | Er | 0.28 | Si | 0.07 | Fe | 0.11
| Mg | 4.59 | Mn | 0.71 | Zr | 0.11 | Er | 0.28 | Si | 0.07 | Fe | 0.11
| Mg | 4.59 | Mn | 0.71 | Zr | 0.11 | Er | 0.28 | Si | 0.07 | Fe | 0.11
| Mg | 4.59 | Mn | 0.71 | Zr | 0.11 | Er | 0.28 | Si | 0.07 | Fe | 0.11
| Mg | 4.59 | Mn | 0.71 | Zr | 0.11 | Er | 0.28 | Si | 0.07 | Fe | 0.11
| Mg | 4.59 | Mn | 0.71 | Zr | 0.11 | Er | 0.28 | Si | 0.07 | Fe | 0.11
| Zn | 5.67 | Mg | 1.92 | Cu | 1.89 | Mn | 0.004 | Fe | 0.077 | Si | 0.062 | Ti | 0.037 | Cr | 0.003 | Zr | 0.092
| Zn | 5.67 | Mg | 1.92 | Cu | 1.89 | Mn | 0.004 | Fe | 0.077 | Si | 0.062 | Ti | 0.037 | Cr | 0.003 | Zr | 0.092
| Zn | 5.67 | Mg | 1.92 | Cu | 1.89 | Mn | 0.004 | Fe | 0.077 | Si | 0.062 | Ti | 0.037 | Cr | 0.003 | Zr | 0.092
| Mg | 0.809 | Si | 0.492 | Mn | 0.009 | Ti | 0.01 | Sn | 0.004 | Cr | 0.04 | Ni | 0.015 | Fe | 0.124 | Cu | 0.15 | Pb | 0.032 | Zn | 0.042
| Mg | 0.809 | Si | 0.492 | Mn | 0.009 | Ti | 0.01 | Sn | 0.004 | Cr | 0.04 | Ni | 0.015 | Fe | 0.124 | Cu | 0.15 | Pb | 0.032 | Zn | 0.042
| Mg | 0.809 | Si | 0.492 | Mn | 0.009 | Ti | 0.01 | Sn | 0.004 | Cr | 0.04 | Ni | 0.015 | Fe | 0.124 | Cu | 0.15 | Pb | 0.032 | Zn | 0.042
| Mg | 0.809 | Si | 0.492 | Mn | 0.009 | Ti | 0.01 | Sn | 0.004 | Cr | 0.04 | Ni | 0.015 | Fe | 0.124 | Cu | 0.15 | Pb | 0.032 | Zn | 0.042
| Mg | 0.809 | Si | 0.492 | Mn | 0.009 | Ti | 0.01 | Sn | 0.004 | Cr | 0.04 | Ni | 0.015 | Fe | 0.124 | Cu | 0.15 | Pb | 0.032 | Zn | 0.042
| Mg | 0.809 | Si | 0.492 | Mn | 0.009 | Ti | 0.01 | Sn | 0.004 | Cr | 0.04 | Ni | 0.015 | Fe | 0.124 | Cu | 0.15 | Pb | 0.032 | Zn | 0.042
| Zn | 7.82 | Mg | 1.57 | Cu | 0.003 | Zr | 0.139 | Si | 0.031 | Fe | 0.068
| Zn | 7.9 | Mg | 1.58 | Cu | 0.768 | Zr | 0.1422 | Si | 0.035 | Fe | 0.071
| Zn | 7.8 | Mg | 1.59 | Cu | 1.64 | Zr | 0.14 | Si | 0.026 | Fe | 0.072
| Si | 0.172 | Fe | 0.384 | Cu | 1.98 | Mn | 0.33 | Cr | 0.303 | Ni | 0.022 | Zn | 6.42 | Mg | 2.26 | Ti | 0.016 | Zr | 0.021
| Si | 0.172 | Fe | 0.384 | Cu | 1.98 | Mn | 0.33 | Cr | 0.303 | Ni | 0.022 | Zn | 6.42 | Mg | 2.26 | Ti | 0.016 | Zr | 0.021
| Si | 0.172 | Fe | 0.384 | Cu | 1.98 | Mn | 0.33 | Cr | 0.303 | Ni | 0.022 | Zn | 6.42 | Mg | 2.26 | Ti | 0.016 | Zr | 0.021
| Si | 0.172 | Fe | 0.384 | Cu | 1.98 | Mn | 0.33 | Cr | 0.303 | Ni | 0.022 | Zn | 6.42 | Mg | 2.26 | Ti | 0.016 | Zr | 0.021
| Si | 0.172 | Fe | 0.384 | Cu | 1.98 | Mn | 0.33 | Cr | 0.303 | Ni | 0.022 | Zn | 6.42 | Mg | 2.26 | Ti | 0.016 | Zr | 0.021
| Si | 0.172 | Fe | 0.384 | Cu | 1.98 | Mn | 0.33 | Cr | 0.303 | Ni | 0.022 | Zn | 6.42 | Mg | 2.26 | Ti | 0.016 | Zr | 0.021
| Cu | 2.81 | Li | 1.4 | Mn | 0.29 | Zr | 0.11 | Mg | 0.01
| Cu | 2.81 | Li | 1.4 | Mn | 0.29 | Zr | 0.11 | Mg | 0.01
| Cu | 2.81 | Li | 1.4 | Mn | 0.29 | Zr | 0.11 | Mg | 0.01
| Cu | 2.81 | Li | 1.4 | Mn | 0.29 | Zr | 0.11 | Mg | 0.01
| Cu | 2.81 | Li | 1.4 | Mn | 0.29 | Zr | 0.11 | Mg | 0.01
| Cu | 2.81 | Li | 1.4 | Mn | 0.29 | Zr | 0.11 | Mg | 0.01
| Zn | 6.11 | Mg | 1.78 | Cu | 1.28 | Zr | 0.07 | Mn | 0.29 | Cr | 0.15 | Ti | 0.05
| Zn | 6.09 | Mg | 1.74 | Cu | 1.3 | Zr | 0.07 | Mn | 0.3 | Cr | 0.16 | Ti | 0.05 | Er | 0.06
| Zn | 6.13 | Mg | 1.75 | Cu | 1.3 | Zr | 0.08 | Mn | 0.3 | Cr | 0.15 | Ti | 0.05 | Er | 0.1
| Mg | 5.98 | Mn | 0.47 | Si | 0.4 | Fe | 0.35
| Mg | 5.98 | Mn | 0.47 | Si | 0.4 | Fe | 0.35
| Mg | 5.98 | Mn | 0.47 | Si | 0.4 | Fe | 0.35
| Mg | 6.01 | Mn | 0.45 | Si | 0.06 | Fe | 0.02 | Sc | 0.25 | Zr | 0.1
| Mg | 6.01 | Mn | 0.45 | Si | 0.06 | Fe | 0.02 | Sc | 0.25 | Zr | 0.1
| Mg | 6.01 | Mn | 0.45 | Si | 0.06 | Fe | 0.02 | Sc | 0.25 | Zr | 0.1
| Mg | 6.01 | Mn | 0.45 | Si | 0.06 | Fe | 0.02 | Sc | 0.25 | Zr | 0.1
| Mg | 6.01 | Mn | 0.45 | Si | 0.06 | Fe | 0.02 | Sc | 0.25 | Zr | 0.1
| Mg | 6.01 | Mn | 0.45 | Si | 0.06 | Fe | 0.02 | Sc | 0.25 | Zr | 0.1
| Mg | 6.01 | Mn | 0.45 | Si | 0.06 | Fe | 0.02 | Sc | 0.25 | Zr | 0.1
| Mg | 6.01 | Mn | 0.45 | Si | 0.06 | Fe | 0.02 | Sc | 0.25 | Zr | 0.1
| Mg | 6.01 | Mn | 0.45 | Si | 0.06 | Fe | 0.02 | Sc | 0.25 | Zr | 0.1
| Zn | 6.18 | Mg | 2.2 | Cu | 2.21 | Zr | 0.13 | Si | 0.11 | Fe | 0.1
| Zn | 6.18 | Mg | 2.2 | Cu | 2.21 | Zr | 0.13 | Si | 0.11 | Fe | 0.1
| Zn | 6.18 | Mg | 2.2 | Cu | 2.21 | Zr | 0.13 | Si | 0.11 | Fe | 0.1
| Zn | 6.18 | Mg | 2.2 | Cu | 2.21 | Zr | 0.13 | Si | 0.11 | Fe | 0.1
| Zn | 6.18 | Mg | 2.2 | Cu | 2.21 | Zr | 0.13 | Si | 0.11 | Fe | 0.1
| Zn | 6.18 | Mg | 2.2 | Cu | 2.21 | Zr | 0.13 | Si | 0.11 | Fe | 0.1
| Zn | 5.65 | Mg | 1.91 | Cu | 0.34 | Mn | 0.33
| Zn | 5.65 | Mg | 1.91 | Cu | 0.34 | Mn | 0.33
| Zn | 5.66 | Mg | 1.88 | Cu | 0.32 | Mn | 0.32 | Sc | 0.1 | Zr | 0.1
| Zn | 5.66 | Mg | 1.88 | Cu | 0.32 | Mn | 0.32 | Sc | 0.1 | Zr | 0.1
| Zn | 5.7 | Mg | 1.98 | Cu | 0.33 | Mn | 0.32 | Sc | 0.25 | Zr | 0.1
| Zn | 5.7 | Mg | 1.98 | Cu | 0.33 | Mn | 0.32 | Sc | 0.25 | Zr | 0.1
| Zn | 5.7 | Mg | 1.98 | Cu | 0.33 | Mn | 0.32 | Sc | 0.25 | Zr | 0.1
| Zn | 5.7 | Mg | 1.98 | Cu | 0.33 | Mn | 0.32 | Sc | 0.25 | Zr | 0.1
| Zn | 5.7 | Mg | 1.98 | Cu | 0.33 | Mn | 0.32 | Sc | 0.25 | Zr | 0.1
| Zn | 5.7 | Mg | 1.98 | Cu | 0.33 | Mn | 0.32 | Sc | 0.25 | Zr | 0.1
| Zn | 5.7 | Mg | 1.98 | Cu | 0.33 | Mn | 0.32 | Sc | 0.25 | Zr | 0.1
| Zn | 5.7 | Mg | 1.98 | Cu | 0.33 | Mn | 0.32 | Sc | 0.25 | Zr | 0.1
| Mg | 0.97 | Si | 1.2 | Cu | 0.06 | Mn | 0.86 | Cr | 0.16 | Fe | 0.18
| Mg | 0.97 | Si | 1.2 | Cu | 0.06 | Mn | 0.86 | Cr | 0.16 | Fe | 0.18
| Mg | 0.97 | Si | 1.2 | Cu | 0.06 | Mn | 0.86 | Cr | 0.16 | Fe | 0.18
| Mg | 0.97 | Si | 1.2 | Cu | 0.06 | Mn | 0.86 | Cr | 0.16 | Fe | 0.18
| Mg | 0.97 | Si | 1.2 | Cu | 0.06 | Mn | 0.86 | Cr | 0.16 | Fe | 0.18
| Mg | 0.97 | Si | 1.2 | Cu | 0.06 | Mn | 0.86 | Cr | 0.16 | Fe | 0.18
| Cu | 3.41 | Li | 0.94 | Mg | 0.34 | Ag | 0.37 | Zr | 0.11 | Zn | 0.007 | Mn | 0.022 | Si | 0.033 | Fe | 0.045
| Cu | 3.41 | Li | 0.94 | Mg | 0.34 | Ag | 0.37 | Zr | 0.11 | Zn | 0.007 | Mn | 0.022 | Si | 0.033 | Fe | 0.045
| Cu | 3.41 | Li | 0.94 | Mg | 0.34 | Ag | 0.37 | Zr | 0.11 | Zn | 0.007 | Mn | 0.022 | Si | 0.033 | Fe | 0.045
| Cu | 3.41 | Li | 0.94 | Mg | 0.34 | Ag | 0.37 | Zr | 0.11 | Zn | 0.007 | Mn | 0.022 | Si | 0.033 | Fe | 0.045
| Cu | 3.41 | Li | 0.94 | Mg | 0.34 | Ag | 0.37 | Zr | 0.11 | Zn | 0.007 | Mn | 0.022 | Si | 0.033 | Fe | 0.045
| Cu | 3.41 | Li | 0.94 | Mg | 0.34 | Ag | 0.37 | Zr | 0.11 | Zn | 0.007 | Mn | 0.022 | Si | 0.033 | Fe | 0.045
| Cu | 3.41 | Li | 0.94 | Mg | 0.34 | Ag | 0.37 | Zr | 0.11 | Zn | 0.007 | Mn | 0.022 | Si | 0.033 | Fe | 0.045
| Cu | 3.41 | Li | 0.94 | Mg | 0.34 | Ag | 0.37 | Zr | 0.11 | Zn | 0.007 | Mn | 0.022 | Si | 0.033 | Fe | 0.045
| Si | 10.89 | Cu | 2.24 | Mg | 0.31 | Fe | 0.46 | Mn | 0.49 | Sr | 0.014 | Ti | 0.057
| Si | 10.89 | Cu | 2.24 | Mg | 0.31 | Fe | 0.46 | Mn | 0.49 | Sr | 0.014 | Ti | 0.057
| Si | 10.93 | Cu | 2.22 | Mg | 0.37 | Fe | 0.45 | Mn | 0.49 | Sr | 0.03 | Ti | 0.077
| Si | 10.93 | Cu | 2.22 | Mg | 0.37 | Fe | 0.45 | Mn | 0.49 | Sr | 0.03 | Ti | 0.077
| Si | 10.92 | Cu | 2.14 | Mg | 0.37 | Fe | 0.43 | Mn | 0.47 | Sr | 0.03 | Ti | 0.22
| Si | 10.92 | Cu | 2.14 | Mg | 0.37 | Fe | 0.43 | Mn | 0.47 | Sr | 0.03 | Ti | 0.22
| Si | 10.82 | Cu | 2.1 | Mg | 0.28 | Fe | 0.73 | Mn | 0.67 | Sr | 0.03 | Ti | 0.22
| Si | 10.82 | Cu | 2.1 | Mg | 0.28 | Fe | 0.73 | Mn | 0.67 | Sr | 0.03 | Ti | 0.22
| Si | 10.87 | Cu | 2.09 | Mg | 0.32 | Fe | 0.85 | Mn | 0.8 | Sr | 0.03 | Ti | 0.2
| Si | 10.87 | Cu | 2.09 | Mg | 0.32 | Fe | 0.85 | Mn | 0.8 | Sr | 0.03 | Ti | 0.2
| Si | 10.9 | Cu | 2.13 | Mg | 0.28 | Fe | 0.73 | Mn | 0.48 | Sr | 0.03 | Ti | 0.26
| Si | 10.9 | Cu | 2.13 | Mg | 0.28 | Fe | 0.73 | Mn | 0.48 | Sr | 0.03 | Ti | 0.26
| Si | 10.93 | Cu | 2.13 | Mg | 0.33 | Fe | 0.98 | Mn | 0.48 | Sr | 0.03 | Ti | 0.26
| Si | 10.93 | Cu | 2.13 | Mg | 0.33 | Fe | 0.98 | Mn | 0.48 | Sr | 0.03 | Ti | 0.26
| Si | 10.95 | Cu | 2.72 | Mg | 0.27 | Fe | 0.46 | Mn | 0.49 | Sr | 0.03 | Ti | 0.27
| Si | 10.95 | Cu | 2.72 | Mg | 0.27 | Fe | 0.46 | Mn | 0.49 | Sr | 0.03 | Ti | 0.27
| Si | 11.11 | Cu | 3.31 | Mg | 0.35 | Fe | 0.5 | Mn | 0.48 | Sr | 0.03 | Ti | 0.26
| Si | 11.11 | Cu | 3.31 | Mg | 0.35 | Fe | 0.5 | Mn | 0.48 | Sr | 0.03 | Ti | 0.26
| Si | 10.85 | Cu | 2.3 | Mg | 0.49 | Fe | 0.46 | Mn | 0.46 | Sr | 0.03 | Ti | 0.23
| Si | 10.85 | Cu | 2.3 | Mg | 0.49 | Fe | 0.46 | Mn | 0.46 | Sr | 0.03 | Ti | 0.23
| Si | 10.99 | Cu | 2.74 | Mg | 0.55 | Fe | 0.47 | Mn | 0.46 | Sr | 0.03 | Ti | 0.28
| Si | 10.99 | Cu | 2.74 | Mg | 0.55 | Fe | 0.47 | Mn | 0.46 | Sr | 0.03 | Ti | 0.28
| Si | 11.3 | Cu | 3.13 | Mg | 0.6 | Fe | 0.47 | Mn | 0.45 | Sr | 0.03 | Ti | 0.29
| Si | 11.3 | Cu | 3.13 | Mg | 0.6 | Fe | 0.47 | Mn | 0.45 | Sr | 0.03 | Ti | 0.29
| Si | 10.92 | Cu | 2.14 | Mg | 0.37 | Fe | 0.43 | Mn | 0.47 | Sr | 0.03 | Ti | 0.22
| Si | 10.92 | Cu | 2.14 | Mg | 0.37 | Fe | 0.43 | Mn | 0.47 | Sr | 0.03 | Ti | 0.22
| Si | 10.92 | Cu | 2.14 | Mg | 0.37 | Fe | 0.43 | Mn | 0.47 | Sr | 0.03 | Ti | 0.22
| Si | 10.92 | Cu | 2.14 | Mg | 0.37 | Fe | 0.43 | Mn | 0.47 | Sr | 0.03 | Ti | 0.22
| Si | 10.92 | Cu | 2.14 | Mg | 0.37 | Fe | 0.43 | Mn | 0.47 | Sr | 0.03 | Ti | 0.22
| Si | 10.95 | Cu | 2.72 | Mg | 0.27 | Fe | 0.46 | Mn | 0.49 | Sr | 0.03 | Ti | 0.27
| Si | 10.95 | Cu | 2.72 | Mg | 0.27 | Fe | 0.46 | Mn | 0.49 | Sr | 0.03 | Ti | 0.27
| Si | 10.95 | Cu | 2.72 | Mg | 0.27 | Fe | 0.46 | Mn | 0.49 | Sr | 0.03 | Ti | 0.27
| Si | 10.95 | Cu | 2.72 | Mg | 0.27 | Fe | 0.46 | Mn | 0.49 | Sr | 0.03 | Ti | 0.27
| Si | 10.95 | Cu | 2.72 | Mg | 0.27 | Fe | 0.46 | Mn | 0.49 | Sr | 0.03 | Ti | 0.27
| Si | 11.11 | Cu | 3.31 | Mg | 0.35 | Fe | 0.5 | Mn | 0.48 | Sr | 0.03 | Ti | 0.26
| Si | 11.11 | Cu | 3.31 | Mg | 0.35 | Fe | 0.5 | Mn | 0.48 | Sr | 0.03 | Ti | 0.26
| Si | 11.11 | Cu | 3.31 | Mg | 0.35 | Fe | 0.5 | Mn | 0.48 | Sr | 0.03 | Ti | 0.26
| Si | 11.11 | Cu | 3.31 | Mg | 0.35 | Fe | 0.5 | Mn | 0.48 | Sr | 0.03 | Ti | 0.26
| Si | 11.11 | Cu | 3.31 | Mg | 0.35 | Fe | 0.5 | Mn | 0.48 | Sr | 0.03 | Ti | 0.26
| Si | 10.85 | Cu | 2.3 | Mg | 0.49 | Fe | 0.46 | Mn | 0.46 | Sr | 0.03 | Ti | 0.23
| Si | 10.85 | Cu | 2.3 | Mg | 0.49 | Fe | 0.46 | Mn | 0.46 | Sr | 0.03 | Ti | 0.23
| Si | 10.85 | Cu | 2.3 | Mg | 0.49 | Fe | 0.46 | Mn | 0.46 | Sr | 0.03 | Ti | 0.23
| Si | 10.85 | Cu | 2.3 | Mg | 0.49 | Fe | 0.46 | Mn | 0.46 | Sr | 0.03 | Ti | 0.23
| Si | 10.85 | Cu | 2.3 | Mg | 0.49 | Fe | 0.46 | Mn | 0.46 | Sr | 0.03 | Ti | 0.23
| Si | 10.99 | Cu | 2.74 | Mg | 0.55 | Fe | 0.47 | Mn | 0.46 | Sr | 0.03 | Ti | 0.28
| Si | 10.99 | Cu | 2.74 | Mg | 0.55 | Fe | 0.47 | Mn | 0.46 | Sr | 0.03 | Ti | 0.28
| Si | 10.99 | Cu | 2.74 | Mg | 0.55 | Fe | 0.47 | Mn | 0.46 | Sr | 0.03 | Ti | 0.28
| Si | 10.99 | Cu | 2.74 | Mg | 0.55 | Fe | 0.47 | Mn | 0.46 | Sr | 0.03 | Ti | 0.28
| Si | 10.99 | Cu | 2.74 | Mg | 0.55 | Fe | 0.47 | Mn | 0.46 | Sr | 0.03 | Ti | 0.28
| Si | 11.3 | Cu | 3.13 | Mg | 0.6 | Fe | 0.47 | Mn | 0.45 | Sr | 0.03 | Ti | 0.29
| Si | 11.3 | Cu | 3.13 | Mg | 0.6 | Fe | 0.47 | Mn | 0.45 | Sr | 0.03 | Ti | 0.29
| Si | 11.3 | Cu | 3.13 | Mg | 0.6 | Fe | 0.47 | Mn | 0.45 | Sr | 0.03 | Ti | 0.29
| Si | 11.3 | Cu | 3.13 | Mg | 0.6 | Fe | 0.47 | Mn | 0.45 | Sr | 0.03 | Ti | 0.29
| Si | 11.3 | Cu | 3.13 | Mg | 0.6 | Fe | 0.47 | Mn | 0.45 | Sr | 0.03 | Ti | 0.29
| Si | 0.05 | Fe | 0.11 | Mg | 5.74 | Ti | 0.02
| Si | 0.05 | Fe | 0.11 | Mg | 5.74 | Ti | 0.02
| Si | 0.05 | Fe | 0.11 | Mg | 5.74 | Ti | 0.02
| Si | 0.05 | Fe | 0.11 | Mg | 5.74 | Ti | 0.02
| Si | 0.05 | Fe | 0.11 | Mg | 5.74 | Ti | 0.02
| Mg | 1.95 | Si | 0.13 | Zn | 3.16
| Cu | 6.48 | Mn | 0.32 | Fe | 0.23 | Ti | 0.06 | V | 0.08 | Zn | 0.04 | Si | 0.49 | Zr | 0.2
| Si | 7 | Mg | 0.55 | Ti | 0.1 | Fe | 0.12 | Mn | 0.1
| Si | 7 | Mg | 0.55 | Ti | 0.1 | Fe | 0.12 | Mn | 0.1
| Si | 7 | Mg | 0.55 | Ti | 0.1 | Fe | 0.12 | Mn | 0.1
| Si | 7 | Mg | 0.55 | Ti | 0.1 | Fe | 0.12 | Mn | 0.1
| Si | 7 | Mg | 0.55 | Ti | 0.1 | Fe | 0.12 | Mn | 0.1
| Si | 7 | Mg | 0.55 | Ti | 0.1 | Fe | 0.12 | Mn | 0.1
| Si | 7 | Mg | 0.55 | Ti | 0.1 | Fe | 0.12 | Mn | 0.1
| Si | 7 | Mg | 0.55 | Ti | 0.1 | Fe | 0.12 | Mn | 0.1
| Si | 7 | Mg | 0.55 | Ti | 0.1 | Fe | 0.12 | Mn | 0.1
| Si | 7 | Mg | 0.55 | Ti | 0.1 | Fe | 0.12 | Mn | 0.1
| Si | 7 | Mg | 0.55 | Ti | 0.1 | Fe | 0.12 | Mn | 0.1
| Si | 7 | Mg | 0.55 | Ti | 0.1 | Fe | 0.12 | Mn | 0.1
| Si | 7 | Mg | 0.55 | Ti | 0.1 | Fe | 0.12 | Mn | 0.1
| Si | 7 | Mg | 0.55 | Ti | 0.1 | Fe | 0.12 | Mn | 0.1
| Si | 7 | Mg | 0.55 | Ti | 0.1 | Fe | 0.12 | Mn | 0.1
| Si | 7 | Mg | 0.55 | Ti | 0.1 | Fe | 0.12 | Mn | 0.1
| Si | 7 | Mg | 0.55 | Ti | 0.1 | Fe | 0.12 | Mn | 0.1
| Si | 7 | Mg | 0.55 | Ti | 0.1 | Fe | 0.12 | Mn | 0.1
| Si | 7 | Mg | 0.55 | Ti | 0.1 | Fe | 0.12 | Mn | 0.1
| Si | 7 | Mg | 0.55 | Ti | 0.1 | Fe | 0.12 | Mn | 0.1
| Si | 7 | Mg | 0.55 | Ti | 0.1 | Fe | 0.12 | Mn | 0.1
| Si | 7 | Mg | 0.55 | Ti | 0.1 | Fe | 0.12 | Mn | 0.1
| Si | 7 | Mg | 0.55 | Ti | 0.1 | Fe | 0.12 | Mn | 0.1
| Si | 7 | Mg | 0.55 | Ti | 0.1 | Fe | 0.12 | Mn | 0.1
| Si | 7 | Mg | 0.55 | Ti | 0.1 | Fe | 0.12 | Mn | 0.1
| Si | 7 | Mg | 0.55 | Ti | 0.1 | Fe | 0.12 | Mn | 0.1
| Si | 7 | Mg | 0.55 | Ti | 0.1 | Fe | 0.12 | Mn | 0.1
| Si | 7 | Mg | 0.55 | Ti | 0.1 | Fe | 0.12 | Mn | 0.1
| Si | 7 | Mg | 0.55 | Ti | 0.1 | Fe | 0.12 | Mn | 0.1
| Fe | 0.05 | Si | 0.05 | Cu | 0.01 | Mn | 0.1 | Mg | 2.5 | Cr | 0.01 | Zn | 0.01 | Ti | 0.003
| Fe | 0.17 | Si | 1 | Cu | 0.01 | Mn | 0.1 | Mg | 2.5 | Cr | 0.2 | Zn | 0.01 | Ti | 0.03
| Fe | 0.05 | Si | 0.05 | Cu | 0.01 | Mn | 0.1 | Mg | 2.5 | Cr | 0.01 | Zn | 0.01 | Ti | 0.003
| Fe | 0.17 | Si | 1 | Cu | 0.01 | Mn | 0.1 | Mg | 2.5 | Cr | 0.2 | Zn | 0.01 | Ti | 0.03
| Fe | 0.17 | Si | 1 | Cu | 0.01 | Mn | 0.1 | Mg | 2.5 | Cr | 0.2 | Zn | 0.01 | Ti | 0.03
| Fe | 0.17 | Si | 1 | Cu | 0.01 | Mn | 0.1 | Mg | 2.5 | Cr | 0.2 | Zn | 0.01 | Ti | 0.03
| Si | 0.04 | Fe | 0.08 | Cu | 2.25 | Mg | 2.5 | Zn | 8.35 | Zr | 0.14 | Mn | 0.05 | Cr | 0.04 | Ni | 0.05 | Ti | 0.03
| Si | 0.04 | Fe | 0.08 | Cu | 2.25 | Mg | 2.5 | Zn | 8.35 | Zr | 0.14 | Mn | 0.05 | Cr | 0.04 | Ni | 0.05 | Ti | 0.03
| Si | 0.04 | Fe | 0.08 | Cu | 2.25 | Mg | 2.5 | Zn | 8.35 | Zr | 0.14 | Mn | 0.05 | Cr | 0.04 | Ni | 0.05 | Ti | 0.03
| Si | 0.04 | Fe | 0.08 | Cu | 2.25 | Mg | 2.5 | Zn | 8.35 | Zr | 0.14 | Mn | 0.05 | Cr | 0.04 | Ni | 0.05 | Ti | 0.03
| Si | 0.04 | Fe | 0.08 | Cu | 2.25 | Mg | 2.5 | Zn | 8.35 | Zr | 0.14 | Mn | 0.05 | Cr | 0.04 | Ni | 0.05 | Ti | 0.03
| Si | 10.89 | Cu | 2.243 | Mg | 0.309 | Fe | 0.464 | Mn | 0.492 | Sr | 0.014 | Ti | 0.057
| Si | 10.93 | Cu | 2.221 | Mg | 0.37 | Fe | 0.449 | Mn | 0.494 | Sr | 0.03 | Ti | 0.077
| Si | 10.92 | Cu | 2.138 | Mg | 0.373 | Fe | 0.429 | Mn | 0.471 | Sr | 0.03 | Ti | 0.22
| Si | 10.82 | Cu | 2.099 | Mg | 0.276 | Fe | 0.733 | Mn | 0.667 | Sr | 0.03 | Ti | 0.22
| Si | 10.87 | Cu | 2.092 | Mg | 0.325 | Fe | 0.848 | Mn | 0.801 | Sr | 0.03 | Ti | 0.2
| Si | 10.9 | Cu | 2.132 | Mg | 0.275 | Fe | 0.735 | Mn | 0.481 | Sr | 0.03 | Ti | 0.26
| Si | 10.93 | Cu | 2.128 | Mg | 0.333 | Fe | 0.98 | Mn | 0.482 | Sr | 0.03 | Ti | 0.26
| Si | 10.95 | Cu | 2.726 | Mg | 0.276 | Fe | 0.464 | Mn | 0.487 | Sr | 0.03 | Ti | 0.27
| Si | 11.11 | Cu | 3.308 | Mg | 0.353 | Fe | 0.499 | Mn | 0.476 | Sr | 0.03 | Ti | 0.26
| Si | 10.85 | Cu | 2.3 | Mg | 0.491 | Fe | 0.462 | Mn | 0.46 | Sr | 0.03 | Ti | 0.23
| Si | 10.99 | Cu | 2.743 | Mg | 0.552 | Fe | 0.466 | Mn | 0.458 | Sr | 0.03 | Ti | 0.28
| Si | 11.3 | Cu | 3.128 | Mg | 0.604 | Fe | 0.473 | Mn | 0.451 | Sr | 0.03 | Ti | 0.29
| Si | 10.89 | Cu | 2.243 | Mg | 0.309 | Fe | 0.464 | Mn | 0.492 | Sr | 0.014 | Ti | 0.057
| Si | 10.93 | Cu | 2.221 | Mg | 0.37 | Fe | 0.449 | Mn | 0.494 | Sr | 0.03 | Ti | 0.077
| Si | 10.92 | Cu | 2.138 | Mg | 0.373 | Fe | 0.429 | Mn | 0.471 | Sr | 0.03 | Ti | 0.22
| Si | 10.82 | Cu | 2.099 | Mg | 0.276 | Fe | 0.733 | Mn | 0.667 | Sr | 0.03 | Ti | 0.22
| Si | 10.87 | Cu | 2.092 | Mg | 0.325 | Fe | 0.848 | Mn | 0.801 | Sr | 0.03 | Ti | 0.2
| Si | 10.9 | Cu | 2.132 | Mg | 0.275 | Fe | 0.735 | Mn | 0.481 | Sr | 0.03 | Ti | 0.26
| Si | 10.93 | Cu | 2.128 | Mg | 0.333 | Fe | 0.98 | Mn | 0.482 | Sr | 0.03 | Ti | 0.26
| Si | 10.95 | Cu | 2.726 | Mg | 0.276 | Fe | 0.464 | Mn | 0.487 | Sr | 0.03 | Ti | 0.27
| Si | 11.11 | Cu | 3.308 | Mg | 0.353 | Fe | 0.499 | Mn | 0.476 | Sr | 0.03 | Ti | 0.26
| Si | 10.85 | Cu | 2.3 | Mg | 0.491 | Fe | 0.462 | Mn | 0.46 | Sr | 0.03 | Ti | 0.23
| Si | 10.99 | Cu | 2.743 | Mg | 0.552 | Fe | 0.466 | Mn | 0.458 | Sr | 0.03 | Ti | 0.28
| Si | 11.3 | Cu | 3.128 | Mg | 0.604 | Fe | 0.473 | Mn | 0.451 | Sr | 0.03 | Ti | 0.29
| Cu | 3.41 | Li | 0.94 | Mg | 0.34 | Ag | 0.37 | Zr | 0.11 | Zn | 0.007 | Mn | 0.022 | Si | 0.033 | Fe | 0.045
| Cu | 3.41 | Li | 0.94 | Mg | 0.34 | Ag | 0.37 | Zr | 0.11 | Zn | 0.007 | Mn | 0.022 | Si | 0.033 | Fe | 0.045
| Cu | 3.41 | Li | 0.94 | Mg | 0.34 | Ag | 0.37 | Zr | 0.11 | Zn | 0.007 | Mn | 0.022 | Si | 0.033 | Fe | 0.045
| Cu | 3.41 | Li | 0.94 | Mg | 0.34 | Ag | 0.37 | Zr | 0.11 | Zn | 0.007 | Mn | 0.022 | Si | 0.033 | Fe | 0.045
| Cu | 3.41 | Li | 0.94 | Mg | 0.34 | Ag | 0.37 | Zr | 0.11 | Zn | 0.007 | Mn | 0.022 | Si | 0.033 | Fe | 0.045
| Cu | 3.41 | Li | 0.94 | Mg | 0.34 | Ag | 0.37 | Zr | 0.11 | Zn | 0.007 | Mn | 0.022 | Si | 0.033 | Fe | 0.045
| Cu | 3.41 | Li | 0.94 | Mg | 0.34 | Ag | 0.37 | Zr | 0.11 | Zn | 0.007 | Mn | 0.022 | Si | 0.033 | Fe | 0.045
| Cu | 3.41 | Li | 0.94 | Mg | 0.34 | Ag | 0.37 | Zr | 0.11 | Zn | 0.007 | Mn | 0.022 | Si | 0.033 | Fe | 0.045
| Zn | 7.4 | Mg | 1.5 | Cu | 0.16 | Fe | 0.2
| Zn | 7.4 | Mg | 1.5 | Cu | 0.16 | Fe | 0.2
| Zn | 7.4 | Mg | 1.5 | Cu | 0.16 | Fe | 0.2
| Zn | 7.4 | Mg | 1.5 | Cu | 0.16 | Fe | 0.2
| Mg | 0.97 | Si | 1.21 | Cu | 0.06 | Mn | 0.86 | Cr | 0.16 | Fe | 0.18
| Mg | 0.97 | Si | 1.21 | Cu | 0.06 | Mn | 0.86 | Cr | 0.16 | Fe | 0.18
| Si | 0.03 | Fe | 0.07 | Cu | 2.1 | Mg | 2.1 | Cr | 0.01 | Zn | 5.9 | Zr | 0.11
| Si | 0.03 | Fe | 0.07 | Cu | 2.1 | Mg | 2.1 | Cr | 0.01 | Zn | 5.9 | Zr | 0.11
| Si | 0.03 | Fe | 0.07 | Cu | 2.1 | Mg | 2.1 | Cr | 0.01 | Zn | 5.9 | Zr | 0.11
| Si | 0.03 | Fe | 0.07 | Cu | 2.1 | Mg | 2.1 | Cr | 0.01 | Zn | 5.9 | Zr | 0.11
| Zn | 5.65 | Mg | 1.91 | Cu | 0.34 | Mn | 0.33
| Zn | 5.65 | Mg | 1.91 | Cu | 0.34 | Mn | 0.33
| Zn | 5.66 | Mg | 1.88 | Cu | 0.32 | Mn | 0.32 | Sc | 0.1 | Zr | 0.1
| Zn | 5.66 | Mg | 1.88 | Cu | 0.32 | Mn | 0.32 | Sc | 0.1 | Zr | 0.1
| Zn | 5.7 | Mg | 1.98 | Cu | 0.33 | Mn | 0.32 | Sc | 0.25 | Zr | 0.1
| Zn | 5.7 | Mg | 1.98 | Cu | 0.33 | Mn | 0.32 | Sc | 0.25 | Zr | 0.1
| Zn | 5.7 | Mg | 1.98 | Cu | 0.33 | Mn | 0.32 | Sc | 0.25 | Zr | 0.1
| Zn | 5.7 | Mg | 1.98 | Cu | 0.33 | Mn | 0.32 | Sc | 0.25 | Zr | 0.1
| Zn | 5.7 | Mg | 1.98 | Cu | 0.33 | Mn | 0.32 | Sc | 0.25 | Zr | 0.1
| Zn | 5.7 | Mg | 1.98 | Cu | 0.33 | Mn | 0.32 | Sc | 0.25 | Zr | 0.1
| Zn | 5.7 | Mg | 1.98 | Cu | 0.33 | Mn | 0.32 | Sc | 0.25 | Zr | 0.1
| Zn | 5.7 | Mg | 1.98 | Cu | 0.33 | Mn | 0.32 | Sc | 0.25 | Zr | 0.1
| Zn | 6.18 | Mg | 2.2 | Cu | 2.21 | Zr | 0.13 | Si | 0.11 | Fe | 0.1
| Zn | 6.18 | Mg | 2.2 | Cu | 2.21 | Zr | 0.13 | Si | 0.11 | Fe | 0.1
| Zn | 6.18 | Mg | 2.2 | Cu | 2.21 | Zr | 0.13 | Si | 0.11 | Fe | 0.1
| Zn | 6.18 | Mg | 2.2 | Cu | 2.21 | Zr | 0.13 | Si | 0.11 | Fe | 0.1
| Zn | 6.18 | Mg | 2.2 | Cu | 2.21 | Zr | 0.13 | Si | 0.11 | Fe | 0.1
| Zn | 6.18 | Mg | 2.2 | Cu | 2.21 | Zr | 0.13 | Si | 0.11 | Fe | 0.1
| Zn | 6.18 | Mg | 2.2 | Cu | 2.21 | Zr | 0.13 | Si | 0.11 | Fe | 0.1
| Zn | 6.18 | Mg | 2.2 | Cu | 2.21 | Zr | 0.13 | Si | 0.11 | Fe | 0.1
| Zn | 6.18 | Mg | 2.2 | Cu | 2.21 | Zr | 0.13 | Si | 0.11 | Fe | 0.1
| Zn | 6.18 | Mg | 2.2 | Cu | 2.21 | Zr | 0.13 | Si | 0.11 | Fe | 0.1
| Mg | 5.98 | Mn | 0.47 | Si | 0.4 | Fe | 0.35
| Mg | 5.98 | Mn | 0.47 | Si | 0.4 | Fe | 0.35
| Mg | 5.98 | Mn | 0.47 | Si | 0.4 | Fe | 0.35
| Mg | 6.01 | Mn | 0.45 | Si | 0.06 | Fe | 0.02 | Sc | 0.25 | Zr | 0.1
| Mg | 6.01 | Mn | 0.45 | Si | 0.06 | Fe | 0.02 | Sc | 0.25 | Zr | 0.1
| Mg | 6.01 | Mn | 0.45 | Si | 0.06 | Fe | 0.02 | Sc | 0.25 | Zr | 0.1
| Mg | 6.01 | Mn | 0.45 | Si | 0.06 | Fe | 0.02 | Sc | 0.25 | Zr | 0.1
| Mg | 6.01 | Mn | 0.45 | Si | 0.06 | Fe | 0.02 | Sc | 0.25 | Zr | 0.1
| Mg | 6.01 | Mn | 0.45 | Si | 0.06 | Fe | 0.02 | Sc | 0.25 | Zr | 0.1
| Mg | 6.01 | Mn | 0.45 | Si | 0.06 | Fe | 0.02 | Sc | 0.25 | Zr | 0.1
| Mg | 6.01 | Mn | 0.45 | Si | 0.06 | Fe | 0.02 | Sc | 0.25 | Zr | 0.1
| Mg | 6.01 | Mn | 0.45 | Si | 0.06 | Fe | 0.02 | Sc | 0.25 | Zr | 0.1
| Zn | 6.11 | Mg | 1.78 | Cu | 1.28 | Zr | 0.07 | Mn | 0.29 | Cr | 0.15 | Ti | 0.05
| Zn | 6.09 | Mg | 1.74 | Cu | 1.3 | Zr | 0.07 | Mn | 0.3 | Cr | 0.16 | Ti | 0.05 | Er | 0.06
| Zn | 6.13 | Mg | 1.75 | Cu | 1.3 | Zr | 0.08 | Mn | 0.3 | Cr | 0.15 | Ti | 0.05 | Er | 0.1
| Zn | 6.11 | Mg | 1.78 | Cu | 1.28 | Zr | 0.07 | Mn | 0.29 | Cr | 0.15 | Ti | 0.05
| Zn | 6.09 | Mg | 1.74 | Cu | 1.3 | Zr | 0.07 | Mn | 0.3 | Cr | 0.16 | Ti | 0.05 | Er | 0.06
| Zn | 6.13 | Mg | 1.75 | Cu | 1.3 | Zr | 0.08 | Mn | 0.3 | Cr | 0.15 | Ti | 0.05 | Er | 0.1
| Cu | 2.81 | Li | 1.4 | Mn | 0.29 | Zr | 0.11 | Mg | 0.01
| Cu | 2.81 | Li | 1.4 | Mn | 0.29 | Zr | 0.11 | Mg | 0.01
| Cu | 2.81 | Li | 1.4 | Mn | 0.29 | Zr | 0.11 | Mg | 0.01
| Cu | 2.81 | Li | 1.4 | Mn | 0.29 | Zr | 0.11 | Mg | 0.01
| Cu | 2.81 | Li | 1.4 | Mn | 0.29 | Zr | 0.11 | Mg | 0.01
| Cu | 2.81 | Li | 1.4 | Mn | 0.29 | Zr | 0.11 | Mg | 0.01
| Si | 7.054 | Fe | 0.092 | Mg | 0.355 | Ni | 0.003 | V | 0.007
| Si | 7.054 | Fe | 0.092 | Mg | 0.355 | Ni | 0.003 | V | 0.007
| Si | 6.902 | Fe | 0.087 | Mg | 0.344 | Ni | 0.061 | V | 0.007
| Si | 6.902 | Fe | 0.087 | Mg | 0.344 | Ni | 0.061 | V | 0.007
| Si | 6.992 | Fe | 0.094 | Mg | 0.349 | Ni | 0.003 | V | 0.108
| Si | 6.992 | Fe | 0.094 | Mg | 0.349 | Ni | 0.003 | V | 0.108
| Mg | 0.65 | Si | 1.05 | Cu | 0.35 | Fe | 0.15 | Mn | 0.1
| Mg | 0.65 | Si | 1.05 | Cu | 0.35 | Fe | 0.15 | Mn | 0.1
| Mg | 0.65 | Si | 1.05 | Cu | 0.35 | Fe | 0.15 | Mn | 0.1
| Mg | 0.65 | Si | 1.05 | Cu | 0.35 | Fe | 0.15 | Mn | 0.1
| Mg | 0.65 | Si | 1.05 | Cu | 0.35 | Fe | 0.15 | Mn | 0.1
| Mg | 0.65 | Si | 1.05 | Cu | 0.35 | Fe | 0.15 | Mn | 0.1
| Mg | 0.65 | Si | 1.05 | Cu | 0.35 | Fe | 0.15 | Mn | 0.1
| Mg | 0.65 | Si | 1.05 | Cu | 0.35 | Fe | 0.15 | Mn | 0.1
| Mg | 0.65 | Si | 1.05 | Cu | 0.35 | Fe | 0.15 | Mn | 0.1
| Mg | 0.65 | Si | 1.05 | Cu | 0.35 | Fe | 0.15 | Mn | 0.1
| Mg | 0.65 | Si | 1.05 | Cu | 0.35 | Fe | 0.15 | Mn | 0.1
| Mg | 0.65 | Si | 1.05 | Cu | 0.35 | Fe | 0.15 | Mn | 0.1
| Si | 0.86 | Fe | 0.19 | Cu | 0.45 | Mn | 0.46 | Mg | 0.78 | Cr | 0.17 | Zn | 0.02 | Ti | 0.01
| Si | 0.86 | Fe | 0.19 | Cu | 0.45 | Mn | 0.46 | Mg | 0.78 | Cr | 0.17 | Zn | 0.02 | Ti | 0.01
| Si | 0.86 | Fe | 0.19 | Cu | 0.45 | Mn | 0.46 | Mg | 0.78 | Cr | 0.17 | Zn | 0.02 | Ti | 0.01
| Si | 0.86 | Fe | 0.19 | Cu | 0.45 | Mn | 0.46 | Mg | 0.78 | Cr | 0.17 | Zn | 0.02 | Ti | 0.01
| Zn | 5.4 | Mg | 2.2 | Cu | 1.56 | Fe | 0.12 | Mn | 0.02 | Si | 0.04 | Ti | 0.039 | Cr | 0.22
| Zn | 5.4 | Mg | 2.2 | Cu | 1.56 | Fe | 0.12 | Mn | 0.02 | Si | 0.04 | Ti | 0.039 | Cr | 0.22
| Zn | 6.3 | Mg | 2.4 | Cu | 2.3 | Fe | 0.1 | Si | 0.05 | Zr | 0.12
| Zn | 6.3 | Mg | 2.4 | Cu | 2.3 | Fe | 0.1 | Si | 0.05 | Zr | 0.12
| Zn | 6.3 | Mg | 2.4 | Cu | 2.3 | Fe | 0.1 | Si | 0.05 | Zr | 0.12
| Zn | 6.3 | Mg | 2.4 | Cu | 2.3 | Fe | 0.1 | Si | 0.05 | Zr | 0.12
| Zn | 6.3 | Mg | 2.4 | Cu | 2.3 | Fe | 0.1 | Si | 0.05 | Zr | 0.12
| Zn | 6.3 | Mg | 2.4 | Cu | 2.3 | Fe | 0.1 | Si | 0.05 | Zr | 0.12
| Si | 0.1 | Fe | 0.19 | Cu | 0.03 | Mn | 0.74 | Mg | 4.62 | Cr | 0.25
| Si | 0.1 | Fe | 0.19 | Cu | 0.03 | Mn | 0.74 | Mg | 4.62 | Cr | 0.25
| Si | 0.1 | Fe | 0.19 | Cu | 0.03 | Mn | 0.74 | Mg | 4.62 | Cr | 0.25
| Si | 0.1 | Fe | 0.19 | Cu | 0.03 | Mn | 0.74 | Mg | 4.62 | Cr | 0.25
| Si | 0.1 | Fe | 0.19 | Cu | 0.03 | Mn | 0.74 | Mg | 4.62 | Cr | 0.25
| Si | 0.1 | Fe | 0.19 | Cu | 0.03 | Mn | 0.74 | Mg | 4.62 | Cr | 0.25
| Si | 7 | Cu | 1 | Fe | 0.12 | Mg | 0.5 | Ti | 0.11
| Si | 7 | Cu | 1 | Fe | 0.12 | Mg | 0.5 | Ti | 0.11 | Zr | 0.2
| Si | 7 | Cu | 1 | Fe | 0.12 | Mg | 0.5 | Ti | 0.11 | Zr | 0.2 | V | 0.25
| Si | 7 | Mg | 0.32
| Si | 6 | Cu | 3.5
| Zn | 6.3 | Mg | 2.3 | Cu | 1.55 | Zr | 0.14 | Fe | 0.06 | Si | 0.02
| Zn | 6.3 | Mg | 2.3 | Cu | 1.55 | Zr | 0.14 | Fe | 0.06 | Si | 0.02
| Zn | 6.3 | Mg | 2.3 | Cu | 1.55 | Zr | 0.14 | Fe | 0.06 | Si | 0.02
| Si | 8.5 | Cu | 3.5 | Fe | 1
| Si | 8.5 | Cu | 3.5 | Fe | 1 | Li | 0.03
| Si | 8.5 | Cu | 3.5 | Fe | 1 | Li | 0.06
| Si | 8.5 | Cu | 3.5 | Fe | 1 | Li | 0.1
| Si | 0.105 | Fe | 0.175 | Cu | 0.035 | Mn | 0.326 | Mg | 4.337 | Zn | 0.028 | Ti | 0.012 | Cr | 0.012 | Ni | 0.006 | V | 0.012
| Si | 0.105 | Fe | 0.175 | Cu | 0.035 | Mn | 0.326 | Mg | 4.337 | Zn | 0.028 | Ti | 0.012 | Cr | 0.012 | Ni | 0.006 | V | 0.012
| Si | 0.105 | Fe | 0.175 | Cu | 0.035 | Mn | 0.326 | Mg | 4.337 | Zn | 0.028 | Ti | 0.012 | Cr | 0.012 | Ni | 0.006 | V | 0.012
| Si | 0.162 | Fe | 0.414 | Cu | 0.022 | Mn | 0.057 | Mg | 2.36 | Zn | 0.028 | Ti | 0.006 | Cr | 0.157 | Ni | 0.006 | V | 0.005
| Si | 0.162 | Fe | 0.414 | Cu | 0.022 | Mn | 0.057 | Mg | 2.36 | Zn | 0.028 | Ti | 0.006 | Cr | 0.157 | Ni | 0.006 | V | 0.005
| Si | 0.162 | Fe | 0.414 | Cu | 0.022 | Mn | 0.057 | Mg | 2.36 | Zn | 0.028 | Ti | 0.006 | Cr | 0.157 | Ni | 0.006 | V | 0.005
| Si | 0.07 | Fe | 0.15
| Si | 0.15 | Fe | 0.14
| Si | 0.5 | Fe | 0.15
| Si | 0.5 | Fe | 0.15
| Zn | 5.47 | Mg | 2.2 | Cu | 1.63
| Si | 0.5 | Mg | 0.48
| Zn | 6.02 | Mg | 1.97 | Cu | 2.23 | Zr | 0.12 | Si | 0.07 | Fe | 0.1 | Ti | 0.03
| Zn | 6.02 | Mg | 1.97 | Cu | 2.23 | Zr | 0.12 | Si | 0.07 | Fe | 0.1 | Ti | 0.03
| Zn | 6.02 | Mg | 1.97 | Cu | 2.23 | Zr | 0.12 | Si | 0.07 | Fe | 0.1 | Ti | 0.03
| Zn | 8.4 | Mg | 2.2 | Cu | 2.4 | Zr | 0.15
| Zn | 8.4 | Mg | 2.2 | Cu | 2.4 | Zr | 0.15
| Zn | 8.4 | Mg | 2.2 | Cu | 2.4 | Zr | 0.15
| Zn | 8.4 | Mg | 2.2 | Cu | 2.4 | Zr | 0.15
| Zn | 8.4 | Mg | 2.2 | Cu | 2.4 | Zr | 0.15
| Zn | 8.4 | Mg | 2.2 | Cu | 2.4 | Zr | 0.15
| Zn | 8.4 | Mg | 2.2 | Cu | 2.4 | Zr | 0.15
| Zn | 5.66 | Mg | 2.7 | Cu | 1.43 | Si | 0.08 | Fe | 0.39 | Mn | 0.1 | Cr | 0.26 | Ni | 0.05 | Ti | 0.05
| Zn | 5.66 | Mg | 2.7 | Cu | 1.43 | Si | 0.08 | Fe | 0.39 | Mn | 0.1 | Cr | 0.26 | Ni | 0.05 | Ti | 0.05
| Zn | 5.66 | Mg | 2.7 | Cu | 1.43 | Si | 0.08 | Fe | 0.39 | Mn | 0.1 | Cr | 0.26 | Ni | 0.05 | Ti | 0.05
| Zn | 5.66 | Mg | 2.7 | Cu | 1.43 | Si | 0.08 | Fe | 0.39 | Mn | 0.1 | Cr | 0.26 | Ni | 0.05 | Ti | 0.05
| Zn | 5.66 | Mg | 2.7 | Cu | 1.43 | Si | 0.08 | Fe | 0.39 | Mn | 0.1 | Cr | 0.26 | Ni | 0.05 | Ti | 0.05
| Zn | 5.66 | Mg | 2.7 | Cu | 1.43 | Si | 0.08 | Fe | 0.39 | Mn | 0.1 | Cr | 0.26 | Ni | 0.05 | Ti | 0.05
| Zn | 5.66 | Mg | 2.7 | Cu | 1.43 | Si | 0.08 | Fe | 0.39 | Mn | 0.1 | Cr | 0.26 | Ni | 0.05 | Ti | 0.05
| Si | 7 | Fe | 0.7 | Cu | 0.1 | Mn | 0.325 | Mg | 0.5 | Zn | 0.1 | Ti | 0.1 | Sr | 0.017 | Ni | 0.15
| Si | 0.15 | Fe | 0.15 | Cu | 4.6 | Mn | 0.1 | Mg | 0.3 | Zn | 0.1 | Ti | 0.25 | Ni | 0.05
| Mg | 6.8 | Mn | 0.51 | Fe | 0.2 | Si | 0.1 | Cu | 0.01 | Zn | 0.03 | Ti | 0.05 | Ti | 0.05 | Cr | 0.01
| Mg | 6.8 | Mn | 0.51 | Fe | 0.2 | Si | 0.1 | Cu | 0.01 | Zn | 0.03 | Ti | 0.05 | Ti | 0.05 | Cr | 0.01
| Mg | 6.8 | Mn | 0.51 | Fe | 0.2 | Si | 0.1 | Cu | 0.01 | Zn | 0.03 | Ti | 0.05 | Ti | 0.05 | Cr | 0.01
| Mg | 6.8 | Mn | 0.51 | Fe | 0.2 | Si | 0.1 | Cu | 0.01 | Zn | 0.03 | Ti | 0.05 | Ti | 0.05 | Cr | 0.01
| Mg | 6.8 | Mn | 0.51 | Fe | 0.2 | Si | 0.1 | Cu | 0.01 | Zn | 0.03 | Ti | 0.05 | Ti | 0.05 | Cr | 0.01
| Mg | 6.8 | Mn | 0.51 | Fe | 0.2 | Si | 0.1 | Cu | 0.01 | Zn | 0.03 | Ti | 0.05 | Ti | 0.05 | Cr | 0.01
| Mg | 6.8 | Mn | 0.51 | Fe | 0.2 | Si | 0.1 | Cu | 0.01 | Zn | 0.03 | Ti | 0.05 | Ti | 0.05 | Cr | 0.01
| Mg | 6.8 | Mn | 0.51 | Fe | 0.2 | Si | 0.1 | Cu | 0.01 | Zn | 0.03 | Ti | 0.05 | Ti | 0.05 | Cr | 0.01
| Mg | 6.8 | Mn | 0.51 | Fe | 0.2 | Si | 0.1 | Cu | 0.01 | Zn | 0.03 | Ti | 0.05 | Ti | 0.05 | Cr | 0.01
| Mg | 6.8 | Mn | 0.51 | Fe | 0.2 | Si | 0.1 | Cu | 0.01 | Zn | 0.03 | Ti | 0.05 | Ti | 0.05 | Cr | 0.01
| Mg | 6.8 | Mn | 0.51 | Fe | 0.2 | Si | 0.1 | Cu | 0.01 | Zn | 0.03 | Ti | 0.05 | Ti | 0.05 | Cr | 0.01
| Mg | 6.8 | Mn | 0.51 | Fe | 0.2 | Si | 0.1 | Cu | 0.01 | Zn | 0.03 | Ti | 0.05 | Ti | 0.05 | Cr | 0.01
| Mg | 6.8 | Mn | 0.51 | Fe | 0.2 | Si | 0.1 | Cu | 0.01 | Zn | 0.03 | Ti | 0.05 | Ti | 0.05 | Cr | 0.01
| Mg | 6.8 | Mn | 0.51 | Fe | 0.2 | Si | 0.1 | Cu | 0.01 | Zn | 0.03 | Ti | 0.05 | Ti | 0.05 | Cr | 0.01
| Mg | 6.8 | Mn | 0.51 | Fe | 0.2 | Si | 0.1 | Cu | 0.01 | Zn | 0.03 | Ti | 0.05 | Ti | 0.05 | Cr | 0.01
| Si | 8.86 | Mg | 0.45 | Cu | 0.43 | Fe | 0.11 | Mn | 0.06 | Ti | 0.13 | Sr | 0.014
| Si | 8.84 | Mg | 0.45 | Cu | 0.43 | Fe | 0.11 | Mn | 0.06 | Ti | 0.14 | Sr | 0.014 | B | 0.002
| Si | 8.89 | Mg | 0.45 | Cu | 0.42 | Fe | 0.11 | Mn | 0.06 | Ti | 0.135 | Sr | 0.014 | B | 0.005
| Ag | 0.33 | Cu | 4 | Fe | 0.08 | Li | 0.97 | Mg | 0.49 | Mn | 0.002 | Si | 0.03 | Ti | 0.005 | Zn | 0.008 | Zr | 0.125
| Ag | 0.33 | Cu | 4 | Fe | 0.08 | Li | 0.97 | Mg | 0.49 | Mn | 0.002 | Si | 0.03 | Ti | 0.005 | Zn | 0.008 | Zr | 0.125
| Ag | 0.33 | Cu | 4 | Fe | 0.08 | Li | 0.97 | Mg | 0.49 | Mn | 0.002 | Si | 0.03 | Ti | 0.005 | Zn | 0.008 | Zr | 0.125
| Ag | 0.33 | Cu | 4 | Fe | 0.08 | Li | 0.97 | Mg | 0.49 | Mn | 0.002 | Si | 0.03 | Ti | 0.005 | Zn | 0.008 | Zr | 0.125
| Ag | 0.33 | Cu | 4 | Fe | 0.08 | Li | 0.97 | Mg | 0.49 | Mn | 0.002 | Si | 0.03 | Ti | 0.005 | Zn | 0.008 | Zr | 0.125
| Ag | 0.33 | Cu | 4 | Fe | 0.08 | Li | 0.97 | Mg | 0.49 | Mn | 0.002 | Si | 0.03 | Ti | 0.005 | Zn | 0.008 | Zr | 0.125
| Ag | 0.33 | Cu | 4 | Fe | 0.08 | Li | 0.97 | Mg | 0.49 | Mn | 0.002 | Si | 0.03 | Ti | 0.005 | Zn | 0.008 | Zr | 0.125
| Ag | 0.33 | Cu | 4 | Fe | 0.08 | Li | 0.97 | Mg | 0.49 | Mn | 0.002 | Si | 0.03 | Ti | 0.005 | Zn | 0.008 | Zr | 0.125
| Ag | 0.33 | Cu | 4 | Fe | 0.08 | Li | 0.97 | Mg | 0.49 | Mn | 0.002 | Si | 0.03 | Ti | 0.005 | Zn | 0.008 | Zr | 0.125
| Fe | 0.15 | Si | 0.048 | Zn | 6.23 | Mg | 2.88 | Cu | 1.58 | Mn | 0.31 | Ni | 0.01 | Cr | 0.16 | Ti | 0.025
| Fe | 0.15 | Si | 0.048 | Zn | 6.23 | Mg | 2.88 | Cu | 1.58 | Mn | 0.31 | Ni | 0.01 | Cr | 0.16 | Ti | 0.025
| Fe | 0.15 | Si | 0.048 | Zn | 6.23 | Mg | 2.88 | Cu | 1.58 | Mn | 0.31 | Ni | 0.01 | Cr | 0.16 | Ti | 0.025
| Fe | 0.15 | Si | 0.048 | Zn | 6.23 | Mg | 2.88 | Cu | 1.58 | Mn | 0.31 | Ni | 0.01 | Cr | 0.16 | Ti | 0.025
| Fe | 0.15 | Si | 0.048 | Zn | 6.23 | Mg | 2.88 | Cu | 1.58 | Mn | 0.31 | Ni | 0.01 | Cr | 0.16 | Ti | 0.025
| Fe | 0.15 | Si | 0.048 | Zn | 6.23 | Mg | 2.88 | Cu | 1.58 | Mn | 0.31 | Ni | 0.01 | Cr | 0.16 | Ti | 0.025
| Fe | 0.15 | Si | 0.048 | Zn | 6.23 | Mg | 2.88 | Cu | 1.58 | Mn | 0.31 | Ni | 0.01 | Cr | 0.16 | Ti | 0.025
| Fe | 0.15 | Si | 0.048 | Zn | 6.23 | Mg | 2.88 | Cu | 1.58 | Mn | 0.31 | Ni | 0.01 | Cr | 0.16 | Ti | 0.025
| Fe | 0.15 | Si | 0.048 | Zn | 6.23 | Mg | 2.88 | Cu | 1.58 | Mn | 0.31 | Ni | 0.01 | Cr | 0.16 | Ti | 0.025
| Zn | 5.4 | Mg | 2.3 | Cu | 1.5 | Cr | 0.18 | Fe | 0.28 | Si | 0.11
| Si | 7.3 | Fe | 0.361 | Cu | 0.2 | Mn | 0.055 | Mg | 0.44 | Zn | 0.008 | Ti | 0.017
| Si | 7.11 | Fe | 0.357 | Cu | 0.7 | Mn | 0.051 | Mg | 0.39 | Zn | 0.009 | Ti | 0.015
| Si | 7.1 | Fe | 0.359 | Cu | 1.51 | Mn | 0.056 | Mg | 0.37 | Zn | 0.006 | Ti | 0.016
| Si | 7.11 | Fe | 0.358 | Cu | 2.5 | Mn | 0.054 | Mg | 0.35 | Zn | 0.007 | Ti | 0.018
| Si | 7.3 | Fe | 0.361 | Cu | 0.2 | Mn | 0.055 | Mg | 0.44 | Zn | 0.008 | Ti | 0.017
| Si | 7.11 | Fe | 0.357 | Cu | 0.7 | Mn | 0.051 | Mg | 0.39 | Zn | 0.009 | Ti | 0.015
| Si | 7.1 | Fe | 0.359 | Cu | 1.51 | Mn | 0.056 | Mg | 0.37 | Zn | 0.006 | Ti | 0.016
| Si | 7.11 | Fe | 0.358 | Cu | 2.5 | Mn | 0.054 | Mg | 0.35 | Zn | 0.007 | Ti | 0.018
| Zn | 5.82 | Mg | 2.22 | Cu | 2.14 | Zr | 0.11 | Si | 0.03
| Zn | 5.82 | Mg | 2.22 | Cu | 2.14 | Zr | 0.11 | Si | 0.03
| Zn | 5.82 | Mg | 2.22 | Cu | 2.14 | Zr | 0.11 | Si | 0.03
| Zn | 5.82 | Mg | 2.22 | Cu | 2.14 | Zr | 0.11 | Si | 0.03
| Zn | 5.82 | Mg | 2.22 | Cu | 2.14 | Zr | 0.11 | Si | 0.03
| Zn | 5.82 | Mg | 2.22 | Cu | 2.14 | Zr | 0.11 | Si | 0.03
| Zn | 6.1 | Mg | 2.5 | Cu | 1.8 | Cr | 0.25 | Ti | 0.04 | Fe | 0.01 | Si | 0.01
| Zn | 7.87 | Mg | 1.96 | Cu | 2.26 | Zr | 0.1 | Sc | 0.11
| Zn | 7.87 | Mg | 1.96 | Cu | 2.26 | Zr | 0.1 | Sc | 0.11
| Zn | 7.87 | Mg | 1.96 | Cu | 2.26 | Zr | 0.1 | Sc | 0.11
| Zn | 7.87 | Mg | 1.96 | Cu | 2.26 | Zr | 0.1 | Sc | 0.11
| Zn | 7.87 | Mg | 1.96 | Cu | 2.26 | Zr | 0.1 | Sc | 0.11
| Zn | 5.4 | Mg | 2.35 | Cu | 2.2
| Zn | 5.4 | Mg | 2.35 | Cu | 2.2
| Zn | 5.4 | Mg | 2.35 | Cu | 2.2
| Zn | 5.4 | Mg | 2.35 | Cu | 2.2
| Zn | 5.4 | Mg | 2.35 | Cu | 2.2
| Zn | 5.4 | Mg | 2.35 | Cu | 2.2
| Zn | 5.4 | Mg | 2.35 | Cu | 2.2
| Zn | 5.4 | Mg | 2.35 | Cu | 2.2
| Zn | 5.4 | Mg | 2.35 | Cu | 2.2
| Zn | 5.4 | Mg | 2.35 | Cu | 2.2
| Zn | 5.4 | Mg | 2.35 | Cu | 2.2
| Zn | 5.4 | Mg | 2.35 | Cu | 2.2
| Zn | 5.4 | Mg | 2.35 | Cu | 2.2
| Zn | 5.4 | Mg | 2.35 | Cu | 2.2
| Zn | 7.91 | Mg | 1.98 | Cu | 2.42 | Zr | 0.12
| Zn | 7.91 | Mg | 1.98 | Cu | 2.42 | Zr | 0.12
| Zn | 7.91 | Mg | 1.98 | Cu | 2.42 | Zr | 0.12
| Cu | 3.7 | Li | 1.15 | Zn | 0.5 | Mg | 0.4 | Ag | 0.4 | Mn | 0.3 | Zr | 0.1
| Cu | 3.7 | Li | 1.15 | Zn | 0.5 | Mg | 0.4 | Ag | 0.4 | Mn | 0.3 | Zr | 0.1 | Sc | 0.1
| Cu | 3.7 | Li | 1.15 | Zn | 0.5 | Mg | 0.4 | Ag | 0.4 | Mn | 0.3 | Zr | 0.1
| Cu | 3.7 | Li | 1.15 | Zn | 0.5 | Mg | 0.4 | Ag | 0.4 | Mn | 0.3 | Zr | 0.1 | Sc | 0.1
| Mg | 2.86 | Fe | 0.07 | Si | 0.07 | Cu | 0.01 | Ti | 0.01
| Mg | 5 | Zn | 3 | Mn | 0.4 | Cu | 0.15 | Cr | 0.03 | Zr | 0.15 | Ti | 0.07 | Fe | 0.2 | Si | 0.15
| Mg | 5 | Zn | 3 | Mn | 0.4 | Cu | 0.15 | Cr | 0.03 | Zr | 0.15 | Ti | 0.07 | Fe | 0.2 | Si | 0.15
| Mg | 5 | Zn | 3 | Mn | 0.4 | Cu | 0.15 | Cr | 0.03 | Zr | 0.15 | Ti | 0.07 | Fe | 0.2 | Si | 0.15
| Mg | 5 | Zn | 3 | Mn | 0.4 | Cu | 0.15 | Cr | 0.03 | Zr | 0.15 | Ti | 0.07 | Fe | 0.2 | Si | 0.15
| Mg | 5 | Zn | 3 | Mn | 0.4 | Cu | 0.15 | Cr | 0.03 | Zr | 0.15 | Ti | 0.07 | Fe | 0.2 | Si | 0.15
| Zn | 3.95 | Mg | 2.78 | Cu | 0.09 | Cr | 0.18 | Mn | 0.22 | Fe | 0.17 | Si | 0.09 | Ti | 0.01
| Zn | 3.95 | Mg | 2.78 | Cu | 0.09 | Cr | 0.18 | Mn | 0.22 | Fe | 0.17 | Si | 0.09 | Ti | 0.01
| Zn | 8.38 | Mg | 2.07 | Cu | 2.31 | Zr | 0.13 | Ti | 0.16 | Fe | 0.092 | Si | 0.056
| Zn | 8 | Mg | 1.8 | Cu | 2.1 | Zr | 0.18 | Fe | 0.75 | Si | 0.75
| Zn | 8 | Mg | 1.8 | Cu | 2.1 | Zr | 0.18 | Fe | 0.75 | Si | 0.75
| Zn | 8 | Mg | 1.8 | Cu | 2.1 | Zr | 0.18 | Fe | 0.75 | Si | 0.75
| Zn | 8 | Mg | 1.8 | Cu | 2.1 | Zr | 0.18 | Fe | 0.75 | Si | 0.75
| Zn | 8 | Mg | 1.8 | Cu | 2.1 | Zr | 0.18 | Fe | 0.75 | Si | 0.75
| Zn | 8 | Mg | 1.8 | Cu | 2.1 | Zr | 0.18 | Fe | 0.75 | Si | 0.75
| Zn | 8 | Mg | 1.8 | Cu | 2.1 | Zr | 0.18 | Fe | 0.75 | Si | 0.75
| Zn | 8 | Mg | 1.8 | Cu | 2.1 | Zr | 0.18 | Fe | 0.75 | Si | 0.75
| Zn | 8 | Mg | 1.8 | Cu | 2.1 | Zr | 0.18 | Fe | 0.75 | Si | 0.75
| Zn | 8 | Mg | 1.8 | Cu | 2.1 | Zr | 0.18 | Fe | 0.75 | Si | 0.75
| Li | 1.6 | Mg | 5.01 | Zr | 0.18 | Fe | 0.12 | Si | 0.07
| Li | 2 | Mg | 5.01 | Zr | 0.18 | Fe | 0.12 | Si | 0.07
| Li | 2.5 | Mg | 5.01 | Zr | 0.18 | Fe | 0.12 | Si | 0.07
| Li | 2.99 | Mg | 5.01 | Zr | 0.18 | Fe | 0.12 | Si | 0.07
| Li | 1.6 | Mg | 5.01 | Zr | 0.18 | Fe | 0.12 | Si | 0.07
| Li | 2 | Mg | 5.01 | Zr | 0.18 | Fe | 0.12 | Si | 0.07
| Li | 2.5 | Mg | 5.01 | Zr | 0.18 | Fe | 0.12 | Si | 0.07
| Li | 2.99 | Mg | 5.01 | Zr | 0.18 | Fe | 0.12 | Si | 0.07
| Cu | 5.53 | Mn | 0.63 | Fe | 0.97 | Ni | 0.44 | Si | 0.02
| Cu | 5.22 | Mn | 0.55 | Fe | 1.05 | Ni | 0.92 | Si | 0.02
| Cu | 5.22 | Mn | 0.64 | Fe | 1.05 | Ni | 1.45 | Si | 0.02
| Mg | 0.87 | Li | 2.65 | Zr | 0.14
| Mg | 1.97 | Li | 2.79 | Zr | 0.13
| Mg | 3.2 | Li | 3.06 | Zr | 0.13
| Mg | 4.08 | Li | 2.95 | Zr | 0.13
| Mg | 0.87 | Li | 2.65 | Zr | 0.14
| Mg | 1.97 | Li | 2.79 | Zr | 0.13
| Mg | 3.2 | Li | 3.06 | Zr | 0.13
| Mg | 4.08 | Li | 2.95 | Zr | 0.13
| Si | 0.77 | Mg | 1.05 | Fe | 0.23 | Mn | 0.04 | Cu | 0.3 | Cr | 0.12 | Ti | 0.01 | Zn | 0.02
| Si | 0.78 | Mg | 1.03 | Fe | 0.23 | Mn | 0.23 | Cu | 0.32 | Cr | 0.14 | Ti | 0.02 | Zn | 0.03
| Si | 0.76 | Mg | 1.05 | Fe | 0.23 | Mn | 0.46 | Cu | 0.36 | Cr | 0.12 | Ti | 0.01 | Zn | 0.01
| Si | 0.77 | Mg | 1.05 | Fe | 0.23 | Mn | 0.69 | Cu | 0.34 | Cr | 0.15 | Ti | 0.02 | Zn | 0.02
| Zn | 8.1 | Mg | 1.7 | Cu | 2.2 | Zr | 0.15
| Zn | 8.1 | Mg | 1.7 | Cu | 2.2 | Zr | 0.15
| Zn | 5.87 | Mg | 2.07 | Cu | 2.42 | Mn | 0.1 | Zr | 0.1 | Fe | 0.11 | Si | 0.16
| Zn | 5.87 | Mg | 2.07 | Cu | 2.42 | Mn | 0.1 | Zr | 0.1 | Fe | 0.11 | Si | 0.16
| Zn | 5.87 | Mg | 2.07 | Cu | 2.42 | Mn | 0.1 | Zr | 0.1 | Fe | 0.11 | Si | 0.16
| Zn | 6 | Mg | 2.2 | Sc | 0.21 | Zr | 0.11 | Ti | 0.02 | Si | 0.1 | Fe | 0.2 | Mn | 0.3 | Be | 0.0006
| Li | 1.98 | Cu | 1.93 | Mg | 0.45 | Zr | 0.18 | Fe | 0.11
| Li | 1.98 | Cu | 1.93 | Mg | 0.45 | Zr | 0.18 | Fe | 0.11
| Li | 1.98 | Cu | 1.93 | Mg | 0.45 | Zr | 0.18 | Fe | 0.11
| Li | 1.98 | Cu | 1.93 | Mg | 0.45 | Zr | 0.18 | Fe | 0.11
| Li | 1.98 | Cu | 1.93 | Mg | 0.45 | Zr | 0.18 | Fe | 0.11
| Li | 1.98 | Cu | 1.93 | Mg | 0.45 | Zr | 0.18 | Fe | 0.11
| Li | 1.98 | Cu | 1.93 | Mg | 0.45 | Zr | 0.18 | Fe | 0.11
| Li | 1.98 | Cu | 1.93 | Mg | 0.45 | Zr | 0.18 | Fe | 0.11
| Zn | 11.3 | Mg | 2.65 | Cu | 1.06 | Zr | 0.14 | Fe | 0.1
| Zn | 11.3 | Mg | 2.65 | Cu | 1.06 | Zr | 0.14 | Fe | 0.1
| Zn | 11.3 | Mg | 2.65 | Cu | 1.06 | Zr | 0.14 | Fe | 0.1
| Zn | 11.3 | Mg | 2.65 | Cu | 1.06 | Zr | 0.14 | Fe | 0.1
| Zn | 11.3 | Mg | 2.65 | Cu | 1.06 | Zr | 0.14 | Fe | 0.1
| Zn | 11.3 | Mg | 2.65 | Cu | 1.06 | Zr | 0.14 | Fe | 0.1
| Li | 3 | Zr | 0.2
| Li | 3 | Cu | 1 | Zr | 0.2
| Li | 3 | Cu | 1.5 | Zr | 0.2
| Li | 3 | Cu | 2 | Zr | 0.2
| Li | 3 | Cu | 1.5 | Zr | 0.15 | Sc | 0.15
| Li | 2 | Cu | 2 | Zr | 0.2
| Li | 2 | Cu | 2 | Mg | 0.5 | Zr | 0.2
| Li | 2 | Cu | 2 | Mg | 1 | Zr | 0.2
| Li | 2 | Cu | 2 | Mg | 0.5 | Zr | 0.2 | Sc | 0.2
| Li | 3.2 | Cu | 1.8 | Mg | 0.9 | Zr | 0.15 | Mn | 0.5
| Li | 3.2 | Li | 1.6 | Mn | 0.4 | Zr | 0.2 | Nd | 0.1 | Be | 0.08
| Cu | 2.7 | Li | 1.8 | Zn | 0.6 | Mg | 0.3 | Mn | 0.3 | Zr | 0.8
| Li | 2.48 | Cu | 1.55 | Mg | 0.47 | Zr | 0.14
| Li | 2.46 | Cu | 1.58 | Mg | 0.54 | Zn | 0.55 | Zr | 0.13
| Li | 2.45 | Cu | 1.44 | Mg | 0.45 | Zn | 0.99 | Zr | 0.16
| Li | 1.5 | Cu | 1.57 | Mg | 0.45 | Zn | 1.46 | Zr | 0.15
| Li | 2.48 | Cu | 1.55 | Mg | 0.47 | Zr | 0.14
| Li | 2.46 | Cu | 1.58 | Mg | 0.54 | Zn | 0.55 | Zr | 0.13
| Li | 2.45 | Cu | 1.44 | Mg | 0.45 | Zn | 0.99 | Zr | 0.16
| Li | 1.5 | Cu | 1.57 | Mg | 0.45 | Zn | 1.46 | Zr | 0.15
| Li | 2.48 | Cu | 1.55 | Mg | 0.47 | Zr | 0.14
| Li | 2.46 | Cu | 1.58 | Mg | 0.54 | Zn | 0.55 | Zr | 0.13
| Li | 2.45 | Cu | 1.44 | Mg | 0.45 | Zn | 0.99 | Zr | 0.16
| Li | 1.5 | Cu | 1.57 | Mg | 0.45 | Zn | 1.46 | Zr | 0.15
| Zn | 5.2 | Mg | 2.3 | Cu | 0.12 | Zr | 0.13 | Fe | 0.35 | Si | 0.082 | Mn | 0.3
| Zn | 5.2 | Mg | 2.3 | Cu | 0.12 | Zr | 0.13 | Fe | 0.35 | Si | 0.082 | Mn | 0.3
| Zn | 5.2 | Mg | 2.3 | Cu | 0.12 | Zr | 0.13 | Fe | 0.35 | Si | 0.082 | Mn | 0.3
| Zn | 5.2 | Mg | 2.3 | Cu | 0.12 | Zr | 0.13 | Fe | 0.35 | Si | 0.082 | Mn | 0.3
| Zn | 5.2 | Mg | 2.3 | Cu | 0.12 | Zr | 0.13 | Fe | 0.35 | Si | 0.082 | Mn | 0.3
| Cu | 4.4 | Mg | 0.69 | Si | 0.64 | Mn | 0.52 | Fe | 0.12
| Cu | 4.4 | Mg | 0.69 | Si | 0.64 | Mn | 0.52 | Fe | 0.12
| Mg | 5.98 | Mn | 0.41 | Sc | 0.09 | Zr | 0.11 | Fe | 0.09 | Si | 0.03
| Mg | 5.98 | Mn | 0.41 | Sc | 0.09 | Zr | 0.11 | Fe | 0.09 | Si | 0.03
| Mg | 5.98 | Mn | 0.41 | Sc | 0.09 | Zr | 0.11 | Fe | 0.09 | Si | 0.03
| Mg | 5.98 | Mn | 0.41 | Sc | 0.09 | Zr | 0.11 | Fe | 0.09 | Si | 0.03
| Mg | 5.98 | Mn | 0.41 | Sc | 0.09 | Zr | 0.11 | Fe | 0.09 | Si | 0.03
| Mg | 5.98 | Mn | 0.41 | Sc | 0.09 | Zr | 0.11 | Fe | 0.09 | Si | 0.03
| Mg | 5.98 | Mn | 0.41 | Sc | 0.09 | Zr | 0.11 | Fe | 0.09 | Si | 0.03
| Mg | 5.98 | Mn | 0.41 | Sc | 0.09 | Zr | 0.11 | Fe | 0.09 | Si | 0.03
| Mg | 6.02 | Mn | 0.36 | Er | 0.26 | Zr | 0.12 | Fe | 0.09 | Si | 0.06
| Mg | 6.02 | Mn | 0.36 | Er | 0.26 | Zr | 0.12 | Fe | 0.09 | Si | 0.06
| Mg | 6.02 | Mn | 0.36 | Er | 0.26 | Zr | 0.12 | Fe | 0.09 | Si | 0.06
| Mg | 6.02 | Mn | 0.36 | Er | 0.26 | Zr | 0.12 | Fe | 0.09 | Si | 0.06
| Mg | 6.02 | Mn | 0.36 | Er | 0.26 | Zr | 0.12 | Fe | 0.09 | Si | 0.06
| Mg | 6.02 | Mn | 0.36 | Er | 0.26 | Zr | 0.12 | Fe | 0.09 | Si | 0.06
| Mg | 6.02 | Mn | 0.36 | Er | 0.26 | Zr | 0.12 | Fe | 0.09 | Si | 0.06
| Mg | 6.02 | Mn | 0.36 | Er | 0.26 | Zr | 0.12 | Fe | 0.09 | Si | 0.06
| Cu | 6.5 | Mn | 0.59 | Si | 0.08 | Fe | 0.54
| Si | 1.22 | Mg | 1.58 | Cu | 1.11 | Ti | 0.033 | Cr | 0.153 | Zr | 0.001 | Fe | 0.176
| Si | 1.17 | Mg | 1.54 | Cu | 1.17 | Ti | 0.035 | Cr | 0.168 | Zr | 0.154 | Fe | 0.168
| Si | 1.22 | Mg | 1.58 | Cu | 1.11 | Ti | 0.033 | Cr | 0.153 | Zr | 0.001 | Fe | 0.176
| Si | 1.17 | Mg | 1.54 | Cu | 1.17 | Ti | 0.035 | Cr | 0.168 | Zr | 0.154 | Fe | 0.168
| Li | 1.94 | Cu | 1.94 | Mg | 0.46 | Zr | 0.15
| Li | 1.96 | Cu | 2.07 | Mg | 0 | Zr | 0.18 | Sc | 0.11
| Li | 2.05 | Cu | 1.93 | Mg | 0.53 | Zr | 0.16 | Sc | 0.22
| Li | 1.92 | Cu | 2.03 | Mg | 0.47 | Zr | 0.17 | Sc | 0.31
| Li | 1.94 | Cu | 1.94 | Mg | 0.46 | Zr | 0.15
| Li | 1.96 | Cu | 2.07 | Mg | 0 | Zr | 0.18 | Sc | 0.11
| Li | 2.05 | Cu | 1.93 | Mg | 0.53 | Zr | 0.16 | Sc | 0.22
| Li | 1.92 | Cu | 2.03 | Mg | 0.47 | Zr | 0.17 | Sc | 0.31
| Li | 1.94 | Cu | 1.94 | Mg | 0.46 | Zr | 0.15
| Li | 1.96 | Cu | 2.07 | Mg | 0 | Zr | 0.18 | Sc | 0.11
| Li | 2.05 | Cu | 1.93 | Mg | 0.53 | Zr | 0.16 | Sc | 0.22
| Li | 1.92 | Cu | 2.03 | Mg | 0.47 | Zr | 0.17 | Sc | 0.31
| Si | 2.77 | Mg | 5.84 | Mn | 0.66 | Zn | 0.58 | Fe | 0.14 | Ti | 0.08 | Be | 0.03 | Cu | 0.15
| Si | 2.73 | Mg | 5.78 | Mn | 0.66 | Zn | 1.2 | Fe | 0.14 | Ti | 0.09 | Be | 0.03 | Cu | 0.15
| Si | 2.7 | Mg | 5.72 | Mn | 0.66 | Zn | 0.75 | Fe | 0.14 | Ti | 0.09 | Be | 0.03 | Cu | 0.15
| Si | 2.65 | Mg | 5.57 | Mn | 0.65 | Zn | 1.2 | Fe | 0.14 | Ti | 0.09 | Be | 0.03 | Cu | 0.15
| Si | 2.62 | Mg | 5.51 | Mn | 0.65 | Zn | 1.7 | Fe | 0.14 | Ti | 0.09 | Be | 0.03 | Cu | 0.15
| Si | 2.6 | Mg | 5.47 | Mn | 0.65 | Zn | 2.1 | Fe | 0.14 | Ti | 0.08 | Be | 0.03 | Cu | 0.15
| Si | 2.7 | Mg | 5.67 | Mn | 0.66 | Fe | 0.14 | Ti | 0.08 | Be | 0.03 | Cu | 0.15
| Mg | 0.8 | Si | 1.2 | Cu | 0.5 | Mn | 0.3 | Fe | 0.5
| Mg | 0.8 | Si | 1.2 | Cu | 0.5 | Mn | 0.3 | Fe | 0.5
| Mg | 0.8 | Si | 1.2 | Cu | 0.5 | Mn | 0.3 | Fe | 0.5
| Cu | 1.48 | Mn | 1.33 | Mg | 0.74 | Fe | 0.53
| Cu | 1.49 | Mn | 1.34 | Mg | 0.75 | Fe | 0.54 | Ce | 0.14
| Cu | 1.46 | Mn | 1.32 | Mg | 0.72 | Fe | 0.52 | Ce | 0.25
| Si | 14.7 | Cu | 4.65 | Mg | 0.45 | Fe | 0.11
| Si | 14.75 | Cu | 0.52 | Mg | 0.49 | Fe | 0.1
| Mg | 0.6 | Si | 0.9 | Cu | 0.2 | Mn | 0.1
| Mg | 0.6 | Si | 1.2 | Cu | 0.2 | Mn | 0.3 | Fe | 0.5
| Si | 1.06 | Mg | 0.82 | Fe | 0.18 | Cu | 0.87 | Mn | 0.6 | Cr | 0.01 | Zn | 0.2 | Zr | 0.12
| Si | 1.06 | Mg | 0.82 | Fe | 0.18 | Cu | 0.87 | Mn | 0.6 | Cr | 0.01 | Zn | 0.2 | Zr | 0.12
| Si | 1.06 | Mg | 0.82 | Fe | 0.18 | Cu | 0.87 | Mn | 0.6 | Cr | 0.01 | Zn | 0.2 | Zr | 0.12
| Si | 1.06 | Mg | 0.82 | Fe | 0.18 | Cu | 0.87 | Mn | 0.6 | Cr | 0.01 | Zn | 0.2 | Zr | 0.12
| Si | 1.06 | Mg | 0.82 | Fe | 0.18 | Cu | 0.87 | Mn | 0.6 | Cr | 0.01 | Zn | 0.2 | Zr | 0.12
| Si | 1.06 | Mg | 0.82 | Fe | 0.18 | Cu | 0.87 | Mn | 0.6 | Cr | 0.01 | Zn | 0.2 | Zr | 0.12
| Zn | 7.51 | Mg | 1.57 | Cu | 1.61 | Cr | 0.06 | Ti | 0.05 | Fe | 0.12
| Zn | 7.36 | Mg | 1.47 | Cu | 1.51 | Sc | 0.07 | Cr | 0.05 | Zr | 0.07 | Ti | 0.05 | Fe | 0.1
| Zn | 7.51 | Mg | 1.57 | Cu | 1.61 | Cr | 0.06 | Ti | 0.05 | Fe | 0.12
| Zn | 7.36 | Mg | 1.47 | Cu | 1.51 | Sc | 0.07 | Cr | 0.05 | Zr | 0.07 | Ti | 0.05 | Fe | 0.1
| Zn | 7.51 | Mg | 1.57 | Cu | 1.61 | Cr | 0.06 | Ti | 0.05 | Fe | 0.12
| Zn | 7.36 | Mg | 1.47 | Cu | 1.51 | Sc | 0.07 | Cr | 0.05 | Zr | 0.07 | Ti | 0.05 | Fe | 0.1
| Zn | 7.51 | Mg | 1.57 | Cu | 1.61 | Cr | 0.06 | Ti | 0.05 | Fe | 0.12
| Zn | 7.36 | Mg | 1.47 | Cu | 1.51 | Sc | 0.07 | Cr | 0.05 | Zr | 0.07 | Ti | 0.05 | Fe | 0.1
| Zn | 4.56 | Mg | 1.59 | Ti | 0.08 | Mn | 0.39 | Cr | 0.21
| Zn | 4.56 | Mg | 1.59 | Ti | 0.08 | Mn | 0.39 | Cr | 0.21
| Zn | 4.56 | Mg | 1.59 | Ti | 0.08 | Mn | 0.39 | Cr | 0.21
| Zn | 4.56 | Mg | 1.59 | Ti | 0.08 | Mn | 0.39 | Cr | 0.21
| Zn | 4.56 | Mg | 1.59 | Ti | 0.08 | Mn | 0.39 | Cr | 0.21
| Zn | 4.56 | Mg | 1.59 | Ti | 0.08 | Mn | 0.39 | Cr | 0.21
| Zn | 4.56 | Mg | 1.59 | Ti | 0.08 | Mn | 0.39 | Cr | 0.21 | Sc | 0.19 | Zr | 0.09
| Zn | 4.56 | Mg | 1.59 | Ti | 0.08 | Mn | 0.39 | Cr | 0.21 | Sc | 0.19 | Zr | 0.09
| Zn | 4.56 | Mg | 1.59 | Ti | 0.08 | Mn | 0.39 | Cr | 0.21 | Sc | 0.19 | Zr | 0.09
| Zn | 4.56 | Mg | 1.59 | Ti | 0.08 | Mn | 0.39 | Cr | 0.21 | Sc | 0.19 | Zr | 0.09
| Zn | 4.56 | Mg | 1.59 | Ti | 0.08 | Mn | 0.39 | Cr | 0.21 | Sc | 0.19 | Zr | 0.09
| Zn | 4.56 | Mg | 1.59 | Ti | 0.08 | Mn | 0.39 | Cr | 0.21 | Sc | 0.19 | Zr | 0.09
| Zn | 4.56 | Mg | 1.59 | Ti | 0.08 | Mn | 0.39 | Cr | 0.21 | Sc | 0.19 | Zr | 0.18
| Zn | 4.56 | Mg | 1.59 | Ti | 0.08 | Mn | 0.39 | Cr | 0.21 | Sc | 0.19 | Zr | 0.18
| Zn | 4.56 | Mg | 1.59 | Ti | 0.08 | Mn | 0.39 | Cr | 0.21 | Sc | 0.19 | Zr | 0.18
| Zn | 4.56 | Mg | 1.59 | Ti | 0.08 | Mn | 0.39 | Cr | 0.21 | Sc | 0.19 | Zr | 0.18
| Zn | 4.56 | Mg | 1.59 | Ti | 0.08 | Mn | 0.39 | Cr | 0.21 | Sc | 0.19 | Zr | 0.18
| Zn | 4.56 | Mg | 1.59 | Ti | 0.08 | Mn | 0.39 | Cr | 0.21 | Sc | 0.19 | Zr | 0.18
| Zn | 4.43 | Mg | 1.16 | Cu | 0.1 | Mn | 0.32 | Cr | 0.21 | Ti | 0.05 | Zr | 0.14 | Fe | 0.18 | Si | 0.09
| Zn | 4.43 | Mg | 1.16 | Cu | 0.1 | Mn | 0.32 | Cr | 0.21 | Ti | 0.05 | Zr | 0.14 | Fe | 0.18 | Si | 0.09
| Zn | 4.43 | Mg | 1.16 | Cu | 0.1 | Mn | 0.32 | Cr | 0.21 | Ti | 0.05 | Zr | 0.14 | Fe | 0.18 | Si | 0.09
| Zn | 9.4 | Mg | 2.16 | Cu | 2.09 | Zr | 0.15 | Mn | 0.03 | Ti | 0.07
| Zn | 9.4 | Mg | 2.16 | Cu | 2.09 | Zr | 0.15 | Mn | 0.03 | Ti | 0.07
| Zn | 9.4 | Mg | 2.19 | Cu | 2.08 | Zr | 0.15 | Mn | 0.03 | Ti | 0.11 | Sc | 0.2
| Zn | 9.4 | Mg | 2.19 | Cu | 2.08 | Zr | 0.15 | Mn | 0.03 | Ti | 0.11 | Sc | 0.2
| Mg | 0.78 | Si | 0.92 | Fe | 0.21 | Mn | 0.52 | Cu | 0.01 | Cr | 0.06 | Ti | 0.02 | Zn | 0.02
| Mg | 0.78 | Si | 0.92 | Fe | 0.21 | Mn | 0.52 | Cu | 0.01 | Cr | 0.06 | Ti | 0.02 | Zn | 0.02
| Mg | 0.5 | Si | 0.435 | Fe | 0.178 | Cu | 0.001 | Mn | 0.082 | Cr | 0.006 | Zn | 0.067 | Ti | 0.023
| Mg | 0.5 | Si | 0.435 | Fe | 0.178 | Cu | 0.001 | Mn | 0.082 | Cr | 0.006 | Zn | 0.067 | Ti | 0.023
| Mg | 0.5 | Si | 0.435 | Fe | 0.178 | Cu | 0.001 | Mn | 0.082 | Cr | 0.006 | Zn | 0.067 | Ti | 0.023
| Mg | 0.5 | Si | 0.435 | Fe | 0.178 | Cu | 0.001 | Mn | 0.082 | Cr | 0.006 | Zn | 0.067 | Ti | 0.023
| Mg | 0.5 | Si | 0.435 | Fe | 0.178 | Cu | 0.001 | Mn | 0.082 | Cr | 0.006 | Zn | 0.067 | Ti | 0.023
| Mg | 0.5 | Si | 0.435 | Fe | 0.178 | Cu | 0.001 | Mn | 0.082 | Cr | 0.006 | Zn | 0.067 | Ti | 0.023
| Mg | 0.5 | Si | 0.435 | Fe | 0.178 | Cu | 0.001 | Mn | 0.082 | Cr | 0.006 | Zn | 0.067 | Ti | 0.023
| Mg | 0.5 | Si | 0.435 | Fe | 0.178 | Cu | 0.001 | Mn | 0.082 | Cr | 0.006 | Zn | 0.067 | Ti | 0.023
| Mg | 0.5 | Si | 0.435 | Fe | 0.178 | Cu | 0.001 | Mn | 0.082 | Cr | 0.006 | Zn | 0.067 | Ti | 0.023
| Mg | 0.5 | Si | 0.435 | Fe | 0.178 | Cu | 0.001 | Mn | 0.082 | Cr | 0.006 | Zn | 0.067 | Ti | 0.023
| Mg | 0.5 | Si | 0.435 | Fe | 0.178 | Cu | 0.001 | Mn | 0.082 | Cr | 0.006 | Zn | 0.067 | Ti | 0.023
| Mg | 0.5 | Si | 0.435 | Fe | 0.178 | Cu | 0.001 | Mn | 0.082 | Cr | 0.006 | Zn | 0.067 | Ti | 0.023
| Mg | 0.5 | Si | 0.435 | Fe | 0.178 | Cu | 0.001 | Mn | 0.082 | Cr | 0.006 | Zn | 0.067 | Ti | 0.023
| Mg | 0.5 | Si | 0.435 | Fe | 0.178 | Cu | 0.001 | Mn | 0.082 | Cr | 0.006 | Zn | 0.067 | Ti | 0.023
| Mg | 0.5 | Si | 0.435 | Fe | 0.178 | Cu | 0.001 | Mn | 0.082 | Cr | 0.006 | Zn | 0.067 | Ti | 0.023
| Mg | 0.5 | Si | 0.435 | Fe | 0.178 | Cu | 0.001 | Mn | 0.082 | Cr | 0.006 | Zn | 0.067 | Ti | 0.023
| Mg | 0.5 | Si | 0.435 | Fe | 0.178 | Cu | 0.001 | Mn | 0.082 | Cr | 0.006 | Zn | 0.067 | Ti | 0.023
| Mg | 0.5 | Si | 0.435 | Fe | 0.178 | Cu | 0.001 | Mn | 0.082 | Cr | 0.006 | Zn | 0.067 | Ti | 0.023
| Si | 0.1 | Fe | 0.18 | Cu | 1.52 | Mg | 2.8 | Cr | 0.15 | Zn | 6.5
| Si | 0.1 | Fe | 0.18 | Cu | 1.52 | Mg | 2.8 | Cr | 0.15 | Zn | 6.5
| Sr | 0.0002 | Mg | 0.032 | Cu | 0.34 | Ni | 0.08 | Zn | 0.096 | Si | 12.75 | Fe | 0.69 | Ti | 0.06 | Mn | 0.287 | Cr | 0.051
| Sr | 0.0056 | Mg | 0.028 | Cu | 0.34 | Ni | 0.08 | Zn | 0.101 | Si | 12.67 | Fe | 0.69 | Ti | 0.065 | Mn | 0.286 | Cr | 0.052
| Sr | 0.0098 | Mg | 0.028 | Cu | 0.31 | Ni | 0.08 | Zn | 0.099 | Si | 12.66 | Fe | 0.67 | Ti | 0.061 | Mn | 0.285 | Cr | 0.051
| Sr | 0.0123 | Mg | 0.029 | Cu | 0.32 | Ni | 0.08 | Zn | 0.101 | Si | 12.76 | Fe | 0.69 | Ti | 0.065 | Mn | 0.286 | Cr | 0.052
| Sr | 0.0233 | Mg | 0.037 | Cu | 0.31 | Ni | 0.08 | Zn | 0.099 | Si | 12.4 | Fe | 0.67 | Ti | 0.061 | Mn | 0.275 | Cr | 0.05
| Sr | 0.027 | Mg | 0.037 | Cu | 0.37 | Ni | 0.08 | Zn | 0.101 | Si | 12.46 | Fe | 0.66 | Ti | 0.062 | Mn | 0.272 | Cr | 0.049
| Sr | 0.0125 | Mg | 0.343 | Cu | 1.93 | Ni | 0.08 | Zn | 0.099 | Si | 12.29 | Fe | 0.67 | Ti | 0.062 | Mn | 0.271 | Cr | 0.048

## heat treatment
Y | 473 | 3600 | 230 | 10 | 120 | 86400
Y | 473 | 3600 | 230 | 30 | 120 | 86400
Y | 473 | 3600 | 230 | 60 | 120 | 86400
Y | 473 | 3600 | 120 | 86400
Y | 473 | 3600 | 120 | 86400 | 180 | 1800 | 120 | 86400
Y | 473 | 3600 | 110 | 28800 | 160 | 36000
Y | 100 | 28800 | 120 | 28800 | 170 | 28800
Y | 125 | 1800 | -1800 | aaa | 90 | 360000 | 130 | 86400 | 160 | 10800
N
N
Y | 270 | 14400
N
Y | 350 | 125 | -1800 | aaa
Y | 175 | 54000
Y | 175 | 54000
Y | 475 | 3600 | -1800 | aaa
Y | 475 | 3600 | -1800 | aaa
Y | 475 | 3600 | -1800 | aaa | 120 | 86400
Y | 475 | 3600 | -1800 | aaa | 120 | 86400
Y | 503 | 10800 | 125 | 61200 | 165 | 32400
Y | 503 | 10800 | 125 | 30600 | 165 | 16200
Y | 503 | 10800 | 125 | 61200 | 195 | 5400
Y | 120 | 86400
Y | 120 | 21600 | 145 | 36000
Y | 70 | 432000 | 120 | 21600 | 145 | 36000
Y | 430 | 3600 | 480 | 3600 | 90 | 3600
Y | 430 | 3600 | 480 | 3600 | 150 | 3600
Y | 430 | 3600 | 480 | 3600 | 90 | 144000
Y | 430 | 3600 | 480 | 3600 | 150 | 28800
Y | 475 | 2400 | -1800 | aaa | 120 | 86400
Y | 475 | 2400 | -1800 | aaa | 120 | 86400
Y | 475 | 2400 | -1800 | aaa | 120 | 28800 | 150 | 57600
Y | 475 | 2400 | -1800 | aaa | 120 | 28800 | 150 | 57600
Y | 475 | 2400 | -1800 | aaa | 120 | 86400 | 160 | 1800 | 120 | 86400
Y | 475 | 2400 | -1800 | aaa | 120 | 86400 | 160 | 1800 | 120 | 86400
Y | 568 | 14400 | 525 | 43200 | -1800 | aaa | 200 | 7200
Y | 568 | 14400 | 525 | 43200 | -1800 | aaa | 200 | 7200
Y | 568 | 14400 | 525 | 43200 | -1800 | aaa | 200 | 7200
Y | 568 | 14400 | 525 | 43200 | -1800 | aaa | 200 | 7200
Y | 465 | 86400 | 500 | 3600 | 120 | 86400
Y | 465 | 86400 | 500 | 3600 | 120 | 86400
Y | 465 | 86400 | 500 | 3600 | 120 | 86400
Y | 465 | 86400 | 500 | 3600 | 120 | 86400
Y | 465 | 86400 | 500 | 3600 | 120 | 86400
Y | 465 | 86400 | 500 | 3600 | 120 | 86400
Y | 465 | 86400 | 470 | 3600 | 105 | 18000 | 155 | 21600
Y | 465 | 86400 | 470 | 3600 | 105 | 18000 | 155 | 21600
Y | 465 | 86400 | 470 | 3600 | 105 | 18000 | 155 | 21600
Y | 465 | 86400 | 470 | 3600 | 105 | 18000 | 155 | 21600
Y | 465 | 86400 | 470 | 3600 | 105 | 18000 | 155 | 21600
Y | 465 | 86400 | 470 | 3600 | 105 | 18000 | 155 | 21600
Y | 515 | 3600 | 105 | 75600 | 175 | 12600
Y | 515 | 3600 | 105 | 37800 | 175 | 12600
Y | 515 | 3600 | 105 | 18900 | 175 | 12600
Y | 515 | 3600 | 170 | 43200
Y | 473 | 3600 | -1800 | aaa | 121 | 21600 | 163 | 86400
Y | 473 | 3600 | -1800 | aaa | 121 | 21600 | 163 | 86400
Y | 473 | 3600 | -1800 | aaa | 121 | 21600 | 163 | 86400
Y | 473 | 3600 | -1800 | aaa | 121 | 21600 | 163 | 86400
Y | 473 | 3600 | -1800 | aaa | 121 | 21600 | 163 | 86400
Y | 473 | 3600 | -1800 | aaa | 121 | 21600 | 163 | 86400
Y | 480 | 3600 | -1800 | aaa | 150 | 10800
Y | 480 | 3600 | -1800 | aaa | 150 | 10800
Y | 480 | 3600 | -1800 | aaa | 150 | 10800
Y | 480 | 3600 | -1800 | aaa | 150 | 10800
Y | 480 | 3600 | -1800 | aaa | 150 | 10800
Y | 475 | 3600 | -1800 | aaa | 80 | 21600 | 100 | 21600
Y | 475 | 3600 | -1800 | aaa | 80 | 21600 | 100 | 21600
Y | 25 | 1296000
Y | 25 | 1296000
Y | 475 | 3600 | -1800 | aaa | 120 | 86400
Y | 475 | 3600 | -1800 | aaa | 120 | 86400
Y | 475 | 3600 | -1800 | aaa | 120 | 86400 | 200 | 2400 | 120 | 86400
Y | 475 | 3600 | -1800 | aaa | 120 | 86400 | 200 | 2400 | 120 | 86400
Y | 470 | 86400 | 470 | 3600 | 120 | 86400
Y | 470 | 86400 | 470 | 3600 | 120 | 86400
Y | 470 | 86400 | 470 | 3600 | 120 | 86400
Y | 470 | 86400 | 470 | 3600 | 120 | 86400
Y | 495 | 86400 | 503 | 10800 | -1800 | aaa | 160 | 57600
Y | 495 | 86400 | 503 | 10800 | -1800 | aaa | 160 | 57600
Y | 495 | 86400 | 503 | 10800 | -1800 | aaa | 160 | 57600
Y | 495 | 86400 | 503 | 10800 | -1800 | aaa | 160 | 57600
Y | 495 | 86400 | 503 | 10800 | -1800 | aaa | 160 | 57600
Y | 460 | 3600
Y | 470 | 1200
Y | 470 | 2400
Y | 470 | 3600
Y | 480 | 3600
Y | 490 | 3600
Y | 470 | 5400
Y | 470 | 7200
Y | 470 | 3600 | 100 | 86400
Y | 470 | 3600 | 120 | 2400
Y | 470 | 3600 | 120 | 43200
Y | 470 | 3600 | 120 | 86400
Y | 470 | 3600 | 140 | 86400
Y | 470 | 3600 | 160 | 86400
Y | 470 | 3600 | 120 | 115200
Y | 470 | 3600 | 120 | 172800
Y | 470 | 3600 | 100 | 86400
Y | 470 | 3600 | 120 | 2400
Y | 470 | 3600 | 120 | 43200
Y | 470 | 3600 | 120 | 86400
Y | 470 | 3600 | 140 | 86400
Y | 470 | 3600 | 160 | 86400
Y | 470 | 3600 | 120 | 115200
Y | 470 | 3600 | 120 | 172800
Y | 185 | 14400
Y | 185 | 3600 | 150 | 50400
Y | 250 | 3600 | 100 | 604800
Y | 250 | 3600 | 100 | 604800
Y | 250 | 3600 | 100 | 604800
Y | 250 | 3600 | 100 | 604800
Y | 250 | 3600 | 100 | 604800
Y | 250 | 3600 | 100 | 604800
Y | 480 | 3600 | -1800 | aaa | 120 | 86400
Y | 480 | 3600 | -1800 | aaa | 120 | 86400
Y | 480 | 3600 | -1800 | aaa | 120 | 86400
Y | 480 | 3600 | -1800 | aaa | 120 | 86400
Y | 480 | 3600 | -1800 | aaa | 120 | 86400
Y | 535 | 7200 | -1800 | aaa | 165 | 600
Y | 535 | 7200 | -1800 | aaa | 165 | 600
Y | 535 | 7200 | -1800 | aaa | 165 | 600
Y | 520 | 5400 | 180 | 18000
Y | 520 | 5400 | 180 | 36000
Y | 520 | 5400 | 180 | 54000
Y | 520 | 5400 | 180 | 72000
Y | 480 | 14400 | 525 | 7200
Y | 480 | 14400 | 525 | 7200
Y | 480 | 14400 | 525 | 7200
Y | 480 | 14400 | 525 | 7200
Y | 480 | 14400 | 525 | 7200
Y | 480 | 14400 | 525 | 7200
Y | 480 | 14400 | 525 | 7200
Y | 480 | 14400 | 525 | 7200
Y | 480 | 14400 | 525 | 7200
Y | 515 | 5400 | 180 | 3600
Y | 515 | 5400 | 180 | 3600
Y | 515 | 5400 | 180 | 3600
N
N
N
N
N
N
Y | 540 | 43200 | 155 | 28800
Y | 540 | 43200 | 155 | 28800
Y | 540 | 43200 | 155 | 28800
Y | 540 | 43200 | 155 | 28800
Y | 540 | 43200 | 155 | 28800
Y | 540 | 43200 | 155 | 28800
Y | 465 | 86400 | 450 | 3600 | 480 | 7200 | -1800 | aaa | 130 | 86400
Y | 465 | 86400 | 470 | 3600 | 480 | 7200 | -1800 | aaa | 130 | 86400
Y | 535 | 25200 | 160 | 18000
Y | 535 | 25200 | 160 | 18000
Y | 535 | 25200 | 160 | 18000
Y | 535 | 25200 | 160 | 18000
Y | 280 | 10800 | 140 | 1800
Y | 530 | 3600 | 140 | 1800
Y | 470 | 3600 | -1800 | aaa | 120 | 86400
Y | 470 | 3600 | -1800 | aaa | 120 | 86400 | 200 | 600 | -1800 | aaa | 120 | 86400
Y | 470 | 3600 | -1800 | aaa | 100 | 86400 | 168 | 14400 | -1800 | aaa | 80 | 122400
Y | 470 | 3600 | -1800 | aaa | 100 | 86400 | 168 | 14400 | -1800 | aaa | 25 | 86400 | 80 | 122400
Y | 470 | 3600 | -1800 | aaa | 120 | 86400
Y | 470 | 3600 | -1800 | aaa | 120 | 86400 | 200 | 600 | -1800 | aaa | 120 | 86400
Y | 470 | 3600 | -1800 | aaa | 100 | 86400 | 168 | 14400 | -1800 | aaa | 80 | 122400
Y | 470 | 3600 | -1800 | aaa | 100 | 86400 | 168 | 14400 | -1800 | aaa | 25 | 86400 | 80 | 122400
Y | 475 | 360000 | 400 | 10800
Y | 475 | 360000 | 400 | 21600
Y | 475 | 360000 | 400 | 43200
Y | 475 | 360000 | 400 | 86400
Y | 475 | 360000 | 400 | 172800
Y | 475 | 360000 | 400 | 259200
Y | 475 | 360000 | 400 | 360000
Y | 475 | 360000 | 400 | 432000
Y | 475 | 360000 | 400 | 518400
Y | 475 | 360000 | 400 | 604800
Y | 475 | 360000 | 400 | 691200
Y | 475 | 360000 | 400 | 777600
Y | 475 | 360000 | 400 | 864000
Y | 530 | 5400 | 195 | 64800
Y | 530 | 5400 | 195 | 64800
Y | 530 | 5400 | 195 | 64800
Y | 530 | 5400 | 195 | 64800
Y | 530 | 5400 | 195 | 64800
Y | 470 | 86400
Y | 470 | 86400 | 120 | 460800
Y | 470 | 86400 | 150 | 57600
Y | 470 | 86400 | 175 | 14400
Y | 470 | 86400 | 150 | 57600
Y | 470 | 86400 | 150 | 57600
Y | 470 | 86400 | 150 | 57600
Y | 470 | 86400 | 150 | 57600
Y | 540 | 14400 | -1800 | aaa | 155 | 10800
Y | 540 | 28800 | 160 | 21600
Y | 540 | 28800 | 160 | 21600
Y | 540 | 28800 | 160 | 21600
Y | 540 | 28800 | 160 | 21600
N
N
N
N
Y | 470 | 1800
Y | 470 | 3600 | 120 | 7200
Y | 470 | 5400 | 120 | 54000
Y | 470 | 7200 | 120 | 72000
Y | 470 | 10800 | 120 | 86400
N
N
N
Y | 550 | 7200 | -1800 | aaa | 170 | 86400
Y | 550 | 7200 | -1800 | aaa | 170 | 86400
Y | 550 | 7200 | -1800 | aaa | 170 | 86400
Y | 400 | 3600 | 555 | 120 | -1800 | aaa
Y | 400 | 3600 | 555 | 120 | -1800 | aaa | 200 | 2100 | 185 | 1200
Y | 400 | 3600 | 555 | 120 | -1800 | aaa | 200 | 2100 | 185 | 7200
Y | 400 | 3600 | 555 | 120 | -1800 | aaa
Y | 400 | 3600 | 555 | 120 | -1800 | aaa | 200 | 2100 | 185 | 1200
Y | 400 | 3600 | 555 | 120 | -1800 | aaa | 200 | 2100 | 185 | 7200
N
Y | 495 | 86400 | -1800 | aaa | 150 | 25200
Y | 495 | 86400 | -1800 | aaa | 150 | 86400
Y | 495 | 86400 | -1800 | aaa | 150 | 172800
N
N
N
N
Y | 455 | 108000
Y | 455 | 108000
Y | 455 | 108000
Y | 455 | 108000
Y | 105 | 28800 | 165 | 14400
Y | 105 | 28800 | 165 | 14400
Y | 105 | 28800 | 165 | 28800
Y | 105 | 28800 | 165 | 28800
Y | 105 | 28800 | 165 | 172800
Y | 105 | 28800 | 165 | 172800
Y | 120 | 43200
Y | 120 | 86400
Y | 120 | 129600
Y | 120 | 43200
Y | 120 | 86400
Y | 120 | 129600
Y | 120 | 43200
Y | 120 | 86400
Y | 120 | 129600
Y | 120 | 43200
Y | 120 | 86400
Y | 120 | 129600
Y | 540 | 86400 | -1800 | aaa | 175 | 8244.275
Y | 540 | 86400 | -1800 | aaa | 175 | 36274.81
Y | 540 | 86400 | -1800 | aaa | 175 | 57709.92
Y | 540 | 86400 | -1800 | aaa | 175 | 87389.31
Y | 540 | 86400 | -1800 | aaa | 175 | 115419.8
Y | 540 | 86400 | -1800 | aaa | 175 | 173129.8
Y | 540 | 86400 | -1800 | aaa | 175 | 260519.1
Y | 540 | 86400 | -1800 | aaa | 175 | 342961.8
Y | 540 | 86400 | -1800 | aaa | 175 | 433648.9
Y | 540 | 86400 | -1800 | aaa | 175 | 6595.42
Y | 540 | 86400 | -1800 | aaa | 175 | 28030.53
Y | 540 | 86400 | -1800 | aaa | 175 | 64305.34
Y | 540 | 86400 | -1800 | aaa | 175 | 93984.73
Y | 540 | 86400 | -1800 | aaa | 175 | 194564.9
Y | 540 | 86400 | -1800 | aaa | 175 | 273709.9
Y | 540 | 86400 | -1800 | aaa | 175 | 352855
Y | 540 | 86400 | -1800 | aaa | 175 | 432000
Y | 540 | 86400 | -1800 | aaa | 175 | 6595.42
Y | 540 | 86400 | -1800 | aaa | 175 | 36274.81
Y | 540 | 86400 | -1800 | aaa | 175 | 57709.92
Y | 540 | 86400 | -1800 | aaa | 175 | 85740.46
Y | 540 | 86400 | -1800 | aaa | 175 | 173129.8
Y | 540 | 86400 | -1800 | aaa | 175 | 258870.2
Y | 540 | 86400 | -1800 | aaa | 175 | 342961.8
Y | 540 | 86400 | -1800 | aaa | 175 | 432000
Y | 470 | 3600 | -1800 | aaa | 120 | 86400
Y | 470 | 3600 | -1800 | aaa | 110 | 10800 | 160 | 36000
Y | 470 | 3600 | -1800 | aaa | 120 | 86400 | 180 | 1800 | 120 | 86400
Y | 470 | 3600 | -1800 | aaa | 120 | 86400 | 180 | 3600 | 120 | 43200 | 180 | 1800 | 120 | 86400
Y | 470 | 3600 | -1800 | aaa | 200 | 300 | 120 | 86400
N
N
N
N
N
Y | 175 | 10800
Y | 175 | 10800
Y | 175 | 10800
Y | 175 | 10800
Y | 175 | 10800
N
Y | 500 | 10800
N
Y | 500 | 10800
Y | 460 | 86400 | -1800 | aaa | 120 | 86400
Y | 460 | 86400 | -1800 | aaa | 120 | 86400
Y | 460 | 86400 | -1800 | aaa | 120 | 86400
Y | 460 | 86400 | -1800 | aaa | 120 | 86400
N
Y | 500 | 7200 | -1800 | aaa | 200 | 900
Y | 500 | 7200 | -1800 | aaa | 200 | 1800
Y | 500 | 7200 | -1800 | aaa | 200 | 5400
Y | 500 | 7200 | -1800 | aaa | 200 | 7200
Y | 500 | 7200 | -1800 | aaa | 200 | 64800
Y | 500 | 7200 | -1800 | aaa | 200 | 172800
Y | 515 | 1800 | -1800 | aaa
Y | 515 | 1800 | -1800 | aaa
Y | 515 | 1800 | -1800 | aaa | 135 | 50400
Y | 515 | 1800 | -1800 | aaa | 135 | 50400
Y | 515 | 1800 | -1800 | aaa | 155 | 50400
Y | 515 | 1800 | -1800 | aaa | 155 | 50400
Y | 515 | 1800 | -1800 | aaa | 170 | 50400
Y | 515 | 1800 | -1800 | aaa | 170 | 50400
Y | 515 | 1800 | -1800 | aaa | 200 | 50400
Y | 515 | 1800 | -1800 | aaa | 200 | 50400
Y | 473 | 3600 | -1800 | aaa | 110 | 28800 | 160 | 36000
N
Y | 125.0548 | 7200
Y | 173.9172 | 7200
Y | 224.3153 | 7200
Y | 274.7277 | 7200
Y | 325.1108 | 7200
Y | 375.4918 | 7200
Y | 474 | 3600 | -1800 | aaa | 120 | 86400 | 120 | 86400
Y | 475 | 3600 | -1800 | aaa | 120 | 86400
Y | 475 | 3600 | -1800 | aaa | 115 | 28800 | 165 | 57600
Y | 550 | 3900 | -1800 | aaa
Y | 550 | 3900 | -1800 | aaa | 160 | 600
Y | 550 | 3900 | -1800 | aaa | 160 | 1200
Y | 550 | 3900 | -1800 | aaa | 160 | 1800
Y | 550 | 3900 | -1800 | aaa | 160 | 2400
Y | 550 | 3900 | -1800 | aaa | 160 | 3000
Y | 470 | 7200 | -1800 | aaa | 120 | 86400
Y | 470 | 7200 | -1800 | aaa | 120 | 86400
Y | 470 | 7200 | -1800 | aaa | 120 | 86400
Y | 470 | 28800
Y | 470 | 28800 | 120 | 86400
Y | 470 | 28800 | 280 | 28800
Y | 470 | 28800 | 120 | 86400 | 180 | 28800
Y | 470 | 28800 | 180 | 28800 | 120 | 86400
Y | 470 | 28800 | 280 | 86400 | 120 | 86400
Y | 500 | 600 | -1800 | aaa | 530 | 3600 | -1800 | aaa | 175 | 111600
Y | 500 | 600 | -1800 | aaa | 530 | 3600 | -1800 | aaa | 175 | 111600
Y | 380 | 3600 | -1800 | aaa | 530 | 3600 | -1800 | aaa | 175 | 111600
Y | 380 | 3600 | -1800 | aaa | 530 | 3600 | -1800 | aaa | 175 | 111600
Y | 180 | 7200 | 320 | 3600 | -1800 | aaa | 530 | 3600 | -1800 | aaa | 175 | 111600
Y | 180 | 7200 | 320 | 3600 | -1800 | aaa | 530 | 3600 | -1800 | aaa | 175 | 111600
Y | 420 | 7200 | 465 | 3600 | -1800 | aaa | 100 | 129600 | 170 | 7200 | 120 | 86400
Y | 420 | 7200 | 465 | 3600 | -1800 | aaa | 100 | 129600 | 170 | 7200 | 120 | 86400
Y | 420 | 7200 | 465 | 3600 | -1800 | aaa | 100 | 129600 | 170 | 7200 | 120 | 86400
Y | 440 | 9600 | 270 | 3600
Y | 440 | 9600 | 300 | 3600
Y | 440 | 9600 | 330 | 3600
Y | 300 | 9600 | 270 | 3600
Y | 300 | 9600 | 300 | 3600
Y | 300 | 9600 | 330 | 3600
Y | 350 | 9600 | 270 | 3600
Y | 350 | 9600 | 300 | 3600
Y | 350 | 9600 | 330 | 3600
Y | 440 | 9600 | 270 | 3600
Y | 440 | 9600 | 300 | 3600
Y | 440 | 9600 | 330 | 3600
Y | 470 | 3600 | -1800 | aaa | 120 | 86400
Y | 470 | 3600 | -1800 | aaa | 120 | 7200 | 165 | 57600
Y | 470 | 3600 | -1800 | aaa | 120 | 86400
Y | 470 | 3600 | -1800 | aaa | 120 | 86400
Y | 470 | 3600 | -1800 | aaa | 120 | 7200 | 165 | 57600
Y | 470 | 3600 | -1800 | aaa | 120 | 7200 | 165 | 57600
Y | 470 | 86400 | -1800 | aaa | 470 | 3600 | -1800 | aaa | 120 | 86400
Y | 470 | 86400 | -1800 | aaa | 470 | 3600 | -1800 | aaa | 120 | 86400
Y | 470 | 86400 | -1800 | aaa | 470 | 3600 | -1800 | aaa | 120 | 86400
Y | 470 | 86400 | -1800 | aaa | 470 | 3600 | -1800 | aaa | 120 | 86400
Y | 470 | 86400 | -1800 | aaa | 470 | 3600 | -1800 | aaa | 120 | 86400
Y | 470 | 86400 | -1800 | aaa | 470 | 3600 | -1800 | aaa | 120 | 86400
Y | 470 | 86400 | -1800 | aaa | 470 | 3600 | -1800 | aaa | 120 | 43200
Y | 470 | 86400 | -1800 | aaa | 470 | 3600 | -1800 | aaa | 120 | 43200
Y | 470 | 86400 | -1800 | aaa | 470 | 3600 | -1800 | aaa | 120 | 172800
Y | 470 | 86400 | -1800 | aaa | 470 | 3600 | -1800 | aaa | 120 | 172800
Y | 470 | 86400 | -1800 | aaa | 470 | 3600 | -1800 | aaa | 120 | 21600 | 140 | 72000
Y | 470 | 86400 | -1800 | aaa | 470 | 3600 | -1800 | aaa | 120 | 21600 | 140 | 72000
Y | 560 | 1800 | -1800 | aaa | 180 | 14400
Y | 560 | 1800 | -1800 | aaa | 180 | 14400
Y | 560 | 1800 | -1800 | aaa | 180 | 14400
Y | 560 | 7200 | -1800 | aaa | 180 | 14400
Y | 560 | 7200 | -1800 | aaa | 180 | 14400
Y | 560 | 7200 | -1800 | aaa | 180 | 14400
Y | 510 | 7200 | -1800 | aaa
Y | 510 | 7200 | -1800 | aaa | 150 | 50400
Y | 510 | 7200 | -1800 | aaa | 155 | 50400
Y | 510 | 7200 | -1800 | aaa | 160 | 50400
Y | 510 | 7200 | -1800 | aaa | 165 | 50400
Y | 510 | 7200 | -1800 | aaa | 170 | 50400
Y | 510 | 7200 | -1800 | aaa | 175 | 50400
Y | 510 | 7200 | -1800 | aaa | 180 | 50400
N
Y | 495 | 28800
N
Y | 495 | 28800
N
Y | 495 | 28800
N
Y | 495 | 28800
N
Y | 495 | 28800
N
Y | 495 | 28800
N
Y | 495 | 28800
N
Y | 495 | 28800
N
Y | 495 | 28800
N
Y | 495 | 28800
N
Y | 495 | 28800
N
Y | 495 | 28800
Y | 495 | 28800 | -1800 | aaa | 155 | 18000
Y | 495 | 28800 | -1800 | aaa | 180 | 18000
Y | 495 | 28800 | -1800 | aaa | 200 | 18000
Y | 495 | 28800 | -1800 | aaa | 220 | 18000
Y | 495 | 28800 | -1800 | aaa | 240 | 18000
Y | 495 | 28800 | -1800 | aaa | 155 | 18000
Y | 495 | 28800 | -1800 | aaa | 180 | 18000
Y | 495 | 28800 | -1800 | aaa | 200 | 18000
Y | 495 | 28800 | -1800 | aaa | 220 | 18000
Y | 495 | 28800 | -1800 | aaa | 240 | 18000
Y | 495 | 28800 | -1800 | aaa | 155 | 18000
Y | 495 | 28800 | -1800 | aaa | 180 | 18000
Y | 495 | 28800 | -1800 | aaa | 200 | 18000
Y | 495 | 28800 | -1800 | aaa | 220 | 18000
Y | 495 | 28800 | -1800 | aaa | 240 | 18000
Y | 495 | 28800 | -1800 | aaa | 155 | 18000
Y | 495 | 28800 | -1800 | aaa | 180 | 18000
Y | 495 | 28800 | -1800 | aaa | 200 | 18000
Y | 495 | 28800 | -1800 | aaa | 220 | 18000
Y | 495 | 28800 | -1800 | aaa | 240 | 18000
Y | 495 | 28800 | -1800 | aaa | 155 | 18000
Y | 495 | 28800 | -1800 | aaa | 180 | 18000
Y | 495 | 28800 | -1800 | aaa | 200 | 18000
Y | 495 | 28800 | -1800 | aaa | 220 | 18000
Y | 495 | 28800 | -1800 | aaa | 240 | 18000
Y | 495 | 28800 | -1800 | aaa | 155 | 18000
Y | 495 | 28800 | -1800 | aaa | 180 | 18000
Y | 495 | 28800 | -1800 | aaa | 200 | 18000
Y | 495 | 28800 | -1800 | aaa | 220 | 18000
Y | 495 | 28800 | -1800 | aaa | 240 | 18000
N
Y | 470 | 7200 | -1800 | aaa
Y | 470 | 18000 | -1800 | aaa
Y | 470 | 36000 | -1800 | aaa
Y | 470 | 54000 | -1800 | aaa
N
N
Y | 540 | 79200
Y | 540 | 79200 | 155 | 21600
Y | 540 | 79200 | 155 | 43200
Y | 540 | 79200 | 155 | 57600
Y | 540 | 79200 | 155 | 72000
Y | 540 | 79200 | 155 | 86400
Y | 540 | 79200 | 155 | 108000
Y | 540 | 79200 | 155 | 129600
Y | 540 | 79200 | 155 | 172800
Y | 540 | 79200
Y | 540 | 79200 | 175 | 3600
Y | 540 | 79200 | 175 | 10800
Y | 540 | 79200 | 175 | 21600
Y | 540 | 79200 | 175 | 32400
Y | 540 | 79200 | 175 | 43200
Y | 540 | 79200 | 175 | 72000
Y | 540 | 79200 | 175 | 129600
Y | 540 | 79200 | 175 | 172800
Y | 540 | 79200 | 205 | 3600
Y | 540 | 79200 | 205 | 7200
Y | 540 | 79200 | 205 | 10800
Y | 540 | 79200 | 205 | 14400
Y | 540 | 79200 | 205 | 18000
Y | 540 | 79200 | 205 | 21600
Y | 540 | 79200 | 205 | 36000
Y | 540 | 79200 | 205 | 43200
Y | 540 | 79200 | 205 | 57600
Y | 540 | 79200 | 205 | 86400
Y | 540 | 79200 | 205 | 129600
N
N
Y | 350 | 10800
Y | 350 | 10800
Y | 25 | 86400
Y | 170 | 10800
Y | 470 | 7200 | -1800 | aaa | 120 | 86400
Y | 470 | 7200 | -1800 | aaa | 120 | 86400 | 150 | 4500
Y | 470 | 7200 | -1800 | aaa | 120 | 86400 | 150 | 6000
Y | 470 | 7200 | -1800 | aaa | 120 | 86400 | 140 | 3600
Y | 470 | 7200 | -1800 | aaa | 120 | 86400 | 160 | 7200
Y | 495 | 28800 | -1800 | aaa | 200 | 18000
Y | 495 | 28800 | -1800 | aaa | 200 | 18000
Y | 495 | 28800 | -1800 | aaa | 200 | 18000
Y | 495 | 28800 | -1800 | aaa | 200 | 18000
Y | 495 | 28800 | -1800 | aaa | 200 | 18000
Y | 495 | 28800 | -1800 | aaa | 200 | 18000
Y | 495 | 28800 | -1800 | aaa | 200 | 18000
Y | 495 | 28800 | -1800 | aaa | 200 | 18000
Y | 495 | 28800 | -1800 | aaa | 200 | 18000
Y | 495 | 28800 | -1800 | aaa | 200 | 18000
Y | 495 | 28800 | -1800 | aaa | 200 | 18000
Y | 495 | 28800 | -1800 | aaa | 200 | 18000
N
N
N
N
N
N
N
N
N
N
N
N
Y | 510 | 7200 | -1800 | aaa
Y | 510 | 7200 | -1800 | aaa | 150 | 50400
Y | 510 | 7200 | -1800 | aaa | 155 | 50400
Y | 510 | 7200 | -1800 | aaa | 160 | 50400
Y | 510 | 7200 | -1800 | aaa | 165 | 50400
Y | 510 | 7200 | -1800 | aaa | 170 | 50400
Y | 510 | 7200 | -1800 | aaa | 175 | 50400
Y | 510 | 7200 | -1800 | aaa | 180 | 50400
Y | 500 | 28800
Y | 500 | 28800
Y | 500 | 28800 | 150 | 72000
Y | 500 | 28800 | 150 | 72000
Y | 560 | 7200 | -1800 | aaa | 180 | 14400
Y | 560 | 1800 | -1800 | aaa | 180 | 14400
N
Y | 470 | 2400 | 480 | 2400 | -1800 | aaa
Y | 470 | 86400
Y | 470 | 2400 | 480 | 2400 | -1800 | aaa | 120 | 86400
Y | 470 | 3600 | -1800 | aaa | 120 | 86400
Y | 470 | 3600 | -1800 | aaa | 120 | 86400
Y | 470 | 3600 | -1800 | aaa | 120 | 86400
Y | 470 | 3600 | -1800 | aaa | 120 | 86400
Y | 470 | 3600 | -1800 | aaa | 120 | 86400
Y | 470 | 3600 | -1800 | aaa | 120 | 86400
Y | 470 | 3600 | -1800 | aaa | 120 | 43200
Y | 470 | 3600 | -1800 | aaa | 120 | 43200
Y | 470 | 3600 | -1800 | aaa | 120 | 172800
Y | 470 | 3600 | -1800 | aaa | 120 | 172800
Y | 470 | 3600 | -1800 | aaa | 120 | 10800 | 140 | 72000
Y | 470 | 3600 | -1800 | aaa | 120 | 10800 | 140 | 72000
Y | 470 | 3600 | -1800 | aaa | 120 | 86400
Y | 470 | 3600 | -1800 | aaa | 120 | 10800 | 165 | 57600
Y | 470 | 3600 | -1800 | aaa | 200 | 30 | 120 | 86400
Y | 470 | 3600 | -1800 | aaa | 200 | 60 | 120 | 86400
Y | 470 | 3600 | -1800 | aaa | 200 | 300 | 120 | 86400
Y | 470 | 3600 | -1800 | aaa | 120 | 86400
Y | 470 | 3600 | -1800 | aaa | 120 | 10800 | 165 | 57600
Y | 470 | 3600 | -1800 | aaa | 200 | 30 | 120 | 86400
Y | 470 | 3600 | -1800 | aaa | 200 | 60 | 120 | 86400
Y | 470 | 3600 | -1800 | aaa | 200 | 300 | 120 | 86400
Y | 440 | 28800 | -1800 | aaa | 420 | 3600 | 270 | 3600
Y | 440 | 28800 | -1800 | aaa | 420 | 3600 | 300 | 3600
Y | 440 | 28800 | -1800 | aaa | 420 | 3600 | 330 | 3600
Y | 300 | 28800 | -1800 | aaa | 420 | 3600 | 270 | 3600
Y | 300 | 28800 | -1800 | aaa | 420 | 3600 | 300 | 3600
Y | 300 | 28800 | -1800 | aaa | 420 | 3600 | 330 | 3600
Y | 350 | 28800 | -1800 | aaa | 420 | 3600 | 270 | 3600
Y | 350 | 28800 | -1800 | aaa | 420 | 3600 | 300 | 3600
Y | 350 | 28800 | -1800 | aaa | 420 | 3600 | 330 | 3600
Y | 440 | 28800 | -1800 | aaa | 420 | 3600 | 270 | 3600
Y | 440 | 28800 | -1800 | aaa | 420 | 3600 | 300 | 3600
Y | 440 | 28800 | -1800 | aaa | 420 | 3600 | 330 | 3600
Y | 420 | 7200 | 465 | 3600 | -1800 | aaa | 100 | 129600 | 170 | 7200 | 120 | 86400 | -1800 | aaa
Y | 420 | 7200 | 465 | 3600 | -1800 | aaa | 100 | 129600 | 170 | 7200 | 120 | 86400 | -1800 | aaa
Y | 420 | 7200 | 465 | 3600 | -1800 | aaa | 100 | 129600 | 170 | 7200 | 120 | 86400 | -1800 | aaa
Y | 420 | 7200 | 465 | 3600 | -1800 | aaa | 100 | 129600 | 170 | 7200 | 120 | 86400 | -1800 | aaa | 120 | 1800000
Y | 420 | 7200 | 465 | 3600 | -1800 | aaa | 100 | 129600 | 170 | 7200 | 120 | 86400 | -1800 | aaa | 120 | 1800000
Y | 420 | 7200 | 465 | 3600 | -1800 | aaa | 100 | 129600 | 170 | 7200 | 120 | 86400 | -1800 | aaa | 120 | 1800000
Y | 500 | 600 | 530 | 3600 | 175 | 111600
Y | 380 | 3600 | 530 | 3600 | 175 | 111600
Y | 180 | 7200 | 320 | 3600 | 530 | 3600 | 175 | 111600
Y | 500 | 600 | 530 | 3600 | 175 | 111600
Y | 380 | 3600 | 530 | 3600 | 175 | 111600
Y | 180 | 7200 | 320 | 3600 | 530 | 3600 | 175 | 111600
N
Y | 540 | 14400 | -1800 | aaa | 160 | 10800
N
Y | 540 | 14400 | -1800 | aaa | 160 | 10800
N
Y | 540 | 14400 | -1800 | aaa | 160 | 10800
Y | 550 | 30 | -1800 | aaa | 140 | 120 | 175 | 1800
Y | 550 | 30 | -1800 | aaa | 160 | 120 | 175 | 1800
Y | 550 | 30 | -1800 | aaa | 180 | 120 | 175 | 1800
Y | 550 | 30 | -1800 | aaa | 200 | 120 | 175 | 1800
Y | 550 | 30 | -1800 | aaa | 140 | 300 | 175 | 1800
Y | 550 | 30 | -1800 | aaa | 160 | 300 | 175 | 1800
Y | 550 | 30 | -1800 | aaa | 180 | 300 | 175 | 1800
Y | 550 | 30 | -1800 | aaa | 200 | 300 | 175 | 1800
Y | 550 | 30 | -1800 | aaa | 140 | 600 | 175 | 1800
Y | 550 | 30 | -1800 | aaa | 160 | 600 | 175 | 1800
Y | 550 | 30 | -1800 | aaa | 180 | 600 | 175 | 1800
Y | 550 | 30 | -1800 | aaa | 200 | 600 | 175 | 1800
Y | 525 | 1800 | -1800 | aaa
Y | 525 | 1800 | -1800 | aaa | 160 | 3600
Y | 525 | 1800 | -1800 | aaa | 160 | 43200
Y | 525 | 1800 | -1800 | aaa | 160 | 604800
Y | 480 | 3600 | 120 | 86400
Y | 480 | 3600 | 120 | 86400
Y | 475 | 2700 | -1800 | aaa | 120 | 1800
Y | 475 | 2700 | -1800 | aaa | 120 | 86400
Y | 475 | 2700 | -1800 | aaa | 120 | 86400 | 150 | 108000
Y | 475 | 2700 | -1800 | aaa | 120 | 1800
Y | 475 | 2700 | -1800 | aaa | 120 | 86400
Y | 475 | 2700 | -1800 | aaa | 120 | 86400 | 150 | 108000
N
Y | 350 | 86400
Y | 375 | 86400
Y | 400 | 86400
Y | 425 | 86400
Y | 500 | 86400
Y | 505 | 1800 | 525 | 16200 | 150 | 360000
Y | 505 | 1800 | 525 | 16200 | 150 | 360000
Y | 505 | 1800 | 525 | 16200 | 150 | 360000
Y | 505 | 1800 | 525 | 16200 | 150 | 360000
Y | 505 | 1800 | 525 | 16200 | 150 | 360000
Y | 465 | 86400 | -1800 | aaa | 100 | 28800 | 120 | 28800
Y | 465 | 86400 | -1800 | aaa | 120 | 86400
Y | 465 | 86400 | -1800 | aaa | 100 | 28800 | 120 | 28800 | 172 | 28800
N
N
N
N
N
Y | 182 | 108000
Y | 182 | 360000
N
Y | 182 | 108000
Y | 182 | 360000
Y | 560 | 21600
Y | 560 | 21600
Y | 560 | 14400
Y | 560 | 21600
N
N
Y | 470 | 3000 | -1800 | aaa
Y | 470 | 3000 | -1800 | aaa | 120 | 86400 | 200 | 300
Y | 470 | 3000 | -1800 | aaa | 120 | 86400 | 200 | 300 | -1800 | aaa | 115 | 28800 | 165 | 57600
Y | 455 | 7200
Y | 485 | 7200
Y | 490 | 7200
Y | 455 | 3600 | -1800 | aaa | 473 | 7200
Y | 455 | 3600 | -1800 | aaa | 485 | 7200
Y | 455 | 3600 | -1800 | aaa | 490 | 7200
Y | 455 | 3600 | -1800 | aaa | 487 | 7200
Y | 450 | 600 | 140 | 57600
Y | 450 | 3300 | 140 | 57600
Y | 450 | 7200 | 140 | 57600
Y | 470 | 600 | 140 | 57600
Y | 470 | 3300 | 140 | 57600
Y | 470 | 7200 | 140 | 57600
Y | 490 | 3300 | 140 | 57600
Y | 535 | 36000 | -1800 | aaa | 165 | 28800
Y | 530 | 32400 | -1800 | aaa | 170 | 25200
Y | 225 | 10800 | 100 | 604800
Y | 225 | 21600 | 100 | 604800
Y | 225 | 43200 | 100 | 604800
Y | 245 | 10800 | 100 | 604800
Y | 245 | 21600 | 100 | 604800
Y | 245 | 43200 | 100 | 604800
Y | 265 | 10800 | 100 | 604800
Y | 265 | 21600 | 100 | 604800
Y | 265 | 43200 | 100 | 604800
Y | 285 | 10800 | 100 | 604800
Y | 285 | 21600 | 100 | 604800
Y | 285 | 43200 | 100 | 604800
Y | 320 | 1800 | 100 | 604800
Y | 320 | 10800 | 100 | 604800
Y | 450 | 600 | 100 | 604800
Y | 504 | 7200
Y | 535 | 21600 | -1800 | aaa | 170 | 43200
Y | 535 | 21600 | -1800 | aaa | 170 | 43200
Y | 505 | 7200 | -1800 | aaa
Y | 505 | 7200 | -1800 | aaa | 170 | 7200
Y | 505 | 7200 | -1800 | aaa | 170 | 14400
Y | 505 | 7200 | -1800 | aaa | 170 | 21600
Y | 505 | 7200 | -1800 | aaa | 170 | 28800
Y | 505 | 7200 | -1800 | aaa | 170 | 36000
Y | 505 | 7200 | -1800 | aaa | 170 | 43200
Y | 505 | 7200 | -1800 | aaa | 170 | 57600
Y | 505 | 7200 | -1800 | aaa | 170 | 72000
Y | 470 | 4800 | -1800 | aaa | 120 | 21600
Y | 470 | 4800 | -1800 | aaa | 120 | 79200
Y | 470 | 4800 | -1800 | aaa | 120 | 172800
Y | 470 | 4800 | -1800 | aaa | 115 | 25200 | 160 | 7200
Y | 470 | 4800 | -1800 | aaa | 115 | 25200 | 160 | 43200
Y | 470 | 4800 | -1800 | aaa | 115 | 25200 | 160 | 86400
Y | 470 | 4800 | -1800 | aaa | 115 | 25200 | 160 | 129600
Y | 470 | 4800 | -1800 | aaa | 120 | 79200 | 180 | 3600 | 120 | 79200
Y | 470 | 4800 | -1800 | aaa | 120 | 79200 | 180 | 7200 | 120 | 79200
Y | 480 | 1800 | -1800 | aaa | 120 | 86400
N
N
N
N
Y | 490 | 43200 | -1800 | aaa | 180 | 18000
Y | 490 | 43200 | -1800 | aaa | 180 | 18000
Y | 490 | 43200 | -1800 | aaa | 180 | 18000
Y | 490 | 43200 | -1800 | aaa | 180 | 18000
Y | 478 | 7200 | -1800 | aaa | 120 | 86400 | -1800 | aaa
Y | 478 | 7200 | -1800 | aaa | 160 | 86400 | -1800 | aaa
Y | 478 | 7200 | -1800 | aaa | 120 | 86400 | -1800 | aaa | 200 | 1800 | 120 | 86400 | -1800 | aaa
Y | 478 | 7200 | -1800 | aaa | 120 | 86400 | -1800 | aaa
Y | 478 | 7200 | -1800 | aaa | 160 | 86400 | -1800 | aaa
Y | 478 | 7200 | -1800 | aaa | 120 | 86400 | -1800 | aaa | 200 | 1800 | 120 | 86400 | -1800 | aaa
Y | 470 | 3600 | -1800 | aaa | 120 | 28800 | 163 | 108000
Y | 480 | 3600 | -1800 | aaa | 120 | 86400 | 170 | 4200 | -1800 | aaa | 120 | 86400
Y | 480 | 3600 | -1800 | aaa | 120 | 86400
Y | 480 | 3600 | -1800 | aaa | 100 | 21600 | 160 | 32400
Y | 480 | 3600 | -1800 | aaa | 100 | 21600 | 160 | 14400
Y | 480 | 3600 | -1800 | aaa | 120 | 86400 | 170 | 4200 | 120 | 86400
Y | 475 | 1800 | -1800 | aaa | 120 | 86400
Y | 475 | 1800 | -1800 | aaa | 120 | 86400 | 195 | 900 | -1800 | aaa | 120 | 86400
Y | 475 | 1800 | -1800 | aaa | 120 | 86400 | 195 | 1800 | -1800 | aaa | 120 | 86400
Y | 475 | 1800 | -1800 | aaa | 120 | 86400 | 195 | 3600 | -1800 | aaa | 120 | 86400
Y | 475 | 1800 | -1800 | aaa | 120 | 86400 | 163 | 86400
Y | 475 | 1800 | -1800 | aaa | 120 | 86400 | 185 | 1800 | -1800 | aaa | 120 | 86400
Y | 475 | 1800 | -1800 | aaa | 120 | 86400 | 185 | 3600 | -1800 | aaa | 120 | 86400
Y | 475 | 1800 | -1800 | aaa | 120 | 86400 | 185 | 7200 | -1800 | aaa | 120 | 86400
Y | 475 | 1800 | -1800 | aaa | 120 | 86400 | 175 | 3600 | -1800 | aaa | 120 | 86400
Y | 475 | 1800 | -1800 | aaa | 120 | 86400 | 175 | 7200 | -1800 | aaa | 120 | 86400
Y | 475 | 1800 | -1800 | aaa | 120 | 86400 | 175 | 9000 | -1800 | aaa | 120 | 86400
Y | 475 | 1800 | -1800 | aaa | 120 | 86400 | 175 | 10800 | -1800 | aaa | 120 | 86400
Y | 475 | 1800 | -1800 | aaa | 120 | 86400 | 175 | 12600 | -1800 | aaa | 120 | 86400
Y | 475 | 1800 | -1800 | aaa | 120 | 86400 | 175 | 14400 | -1800 | aaa | 120 | 86400
Y | 475 | 3600 | -1800 | aaa | 120 | 86400
Y | 475 | 3600 | -1800 | aaa | 120 | 28800 | 150 | 21600
Y | 475 | 3600 | -1800 | aaa | 120 | 86400 | 160 | 1800 | 120 | 86400
Y | 400 | 1800 | 500 | 3600 | -1800 | aaa | 175 | 28800
Y | 400 | 1800 | 500 | 3600 | -1800 | aaa | 175 | 28800
Y | 400 | 1800 | 500 | 3600 | -1800 | aaa | 200 | 28800
Y | 400 | 1800 | 500 | 3600 | -1800 | aaa | 200 | 28800
Y | 580 | 28800 | 160 | 28800
Y | 525 | 600 | -1800 | aaa | 90 | 86400 | 140 | 86400
Y | 525 | 600 | -1800 | aaa | 90 | 86400 | 140 | 86400 | 390 | 3600 | 90 | 86400 | 140 | 86400
Y | 525 | 600 | -1800 | aaa | 405 | 3600
Y | 525 | 600 | -1800 | aaa | 420 | 3600
Y | 525 | 600 | -1800 | aaa | 450 | 3600
Y | 465 | 7200 | -1800 | aaa | 120 | 86400
Y | 465 | 7200 | -1800 | aaa | 120 | 86400 | 220 | 180 | 120 | 86400
Y | 400 | 86400 | 120 | 86400
Y | 465 | 90000 | -1800 | aaa | 121 | 86400
Y | 465 | 90000 | -1800 | aaa | 25 | 864000
Y | 465 | 90000 | -1800 | aaa | 60 | 86400 | 121 | 86400
Y | 465 | 90000 | -1800 | aaa | 80 | 86400 | 121 | 86400
Y | 465 | 90000 | -1800 | aaa | 100 | 86400 | 121 | 86400
Y | 465 | 90000 | 121 | 86400
Y | 465 | 90000 | 25 | 864000
Y | 465 | 90000 | 60 | 86400 | 121 | 86400
Y | 465 | 90000 | 80 | 86400 | 121 | 86400
Y | 465 | 90000 | 100 | 86400 | 121 | 86400
N
N
N
N
Y | 450 | 3600 | 120 | 86400
Y | 450 | 3600 | 120 | 86400
Y | 450 | 3600 | 120 | 86400
Y | 450 | 3600 | 120 | 86400
Y | 540 | 43200 | -1800 | aaa | 215 | 57600
Y | 540 | 43200 | -1800 | aaa | 215 | 57600
Y | 540 | 43200 | -1800 | aaa | 215 | 57600
Y | 500 | 36000 | 560 | 72000
Y | 500 | 36000 | 560 | 72000
Y | 500 | 36000 | 560 | 144000
Y | 500 | 36000 | 560 | 144000
Y | 500 | 36000 | 560 | 72000 | -1800 | aaa | 175 | 115200
Y | 500 | 36000 | 560 | 72000 | -1800 | aaa | 175 | 115200
Y | 500 | 36000 | 560 | 144000 | -1800 | aaa | 175 | 115200
Y | 500 | 36000 | 560 | 144000 | -1800 | aaa | 175 | 115200
N
N
N
N
Y | 450 | 7200 | -1800 | aaa | 100 | 86400 | 160 | 600 | 100 | 86400
Y | 450 | 7200 | -1800 | aaa | 100 | 86400 | 160 | 600 | 100 | 345600
Y | 475 | 5400 | 120 | 86400
Y | 475 | 5400 | 120 | 21600 | 160 | 57600
Y | 475 | 5400 | 120 | 86400 | 190 | 2400 | -1800 | aaa | 120 | 86400
Y | 470 | 3600 | 120 | 86400
Y | 460 | 115200 | 520 | 86400 | -1800 | aaa
Y | 460 | 115200 | 520 | 86400 | -1800 | aaa | 175 | 28800
Y | 460 | 115200 | 520 | 86400 | -1800 | aaa | 175 | 115200
Y | 460 | 115200 | 520 | 86400 | -1800 | aaa | 175 | 230400
Y | 460 | 115200 | 520 | 86400 | -1800 | aaa | 175 | 345600
Y | 460 | 115200 | 520 | 86400 | -1800 | aaa | 175 | 460800
Y | 460 | 115200 | 520 | 86400 | -1800 | aaa | 175 | 2160000
Y | 460 | 115200 | 520 | 86400 | -1800 | aaa | 175 | 4320000
Y | 475 | 10800 | -1800 | aaa | 120 | 57600
Y | 475 | 10800 | -1800 | aaa | 110 | 14400
Y | 475 | 10800 | -1800 | aaa | 110 | 14400 | 150 | 7200
Y | 475 | 10800 | -1800 | aaa | 110 | 14400 | 150 | 21600
Y | 475 | 10800 | -1800 | aaa | 110 | 14400 | 150 | 43200
Y | 475 | 10800 | -1800 | aaa | 110 | 14400 | 150 | 57600
Y | 475 | 86400 | -1800 | aaa | 120 | 28800
Y | 475 | 86400 | -1800 | aaa | 120 | 28800
Y | 475 | 86400 | -1800 | aaa | 120 | 28800
Y | 475 | 86400 | -1800 | aaa | 120 | 28800
Y | 475 | 86400 | -1800 | aaa | 120 | 28800
Y | 475 | 86400 | -1800 | aaa | 120 | 28800
Y | 475 | 86400 | -1800 | aaa | 120 | 28800
Y | 475 | 86400 | -1800 | aaa | 120 | 28800
Y | 475 | 86400 | -1800 | aaa | 120 | 28800
Y | 475 | 86400 | -1800 | aaa | 120 | 28800
Y | 475 | 86400 | -1800 | aaa | 120 | 28800
Y | 475 | 86400 | -1800 | aaa | 120 | 28800
Y | 475 | 86400 | -1800 | aaa
Y | 475 | 86400 | -1800 | aaa
Y | 475 | 86400 | -1800 | aaa
Y | 475 | 86400 | -1800 | aaa
Y | 475 | 86400 | -1800 | aaa | 175 | 115200
Y | 475 | 86400 | -1800 | aaa | 175 | 115200
Y | 475 | 86400 | -1800 | aaa | 175 | 115200
Y | 475 | 86400 | -1800 | aaa | 175 | 115200
Y | 475 | 86400 | -1800 | aaa | 175 | 230400
Y | 475 | 86400 | -1800 | aaa | 175 | 230400
Y | 475 | 86400 | -1800 | aaa | 175 | 230400
Y | 475 | 86400 | -1800 | aaa | 175 | 230400
Y | 470 | 2700 | -1800 | aaa
Y | 470 | 2700 | -1800 | aaa | 120 | 1800
Y | 470 | 2700 | -1800 | aaa | 120 | 86400
Y | 470 | 2700 | -1800 | aaa | 120 | 21600 | 160 | 57600
Y | 470 | 2700 | -1800 | aaa | 120 | 86400 | 150 | 108000 | -1800 | aaa
Y | 510 | 3600 | -1800 | aaa | 170 | 46800
Y | 510 | 3600 | -1800 | aaa | 170 | 32400 | 175 | 10800
Y | 420 | 14400
Y | 420 | 14400 | 130 | 3600
Y | 420 | 14400 | 200 | 3600
Y | 420 | 14400 | 250 | 3600
Y | 420 | 14400 | 280 | 3600
Y | 420 | 14400 | 300 | 3600
Y | 420 | 14400 | 320 | 3600
Y | 420 | 14400 | 350 | 3600
Y | 420 | 14400
Y | 420 | 14400 | 130 | 3600
Y | 420 | 14400 | 200 | 3600
Y | 420 | 14400 | 250 | 3600
Y | 420 | 14400 | 280 | 3600
Y | 420 | 14400 | 300 | 3600
Y | 420 | 14400 | 320 | 3600
Y | 420 | 14400 | 350 | 3600
Y | 540 | 43200 | -1800 | aaa | 215 | 57600
Y | 450 | 7200 | -1800 | aaa
Y | 450 | 7200 | -1800 | aaa
Y | 450 | 7200 | -1800 | aaa | 550 | 7200 | -1800 | aaa | 170 | 43200
Y | 450 | 7200 | -1800 | aaa | 550 | 7200 | -1800 | aaa | 170 | 43200
Y | 460 | 115200 | 520 | 86400 | -1800 | aaa
Y | 460 | 115200 | 520 | 86400 | -1800 | aaa
Y | 460 | 115200 | 520 | 86400 | -1800 | aaa
Y | 460 | 115200 | 520 | 86400 | -1800 | aaa
Y | 460 | 115200 | 520 | 86400 | -1800 | aaa | 175 | 28800
Y | 460 | 115200 | 520 | 86400 | -1800 | aaa | 175 | 28800
Y | 460 | 115200 | 520 | 86400 | -1800 | aaa | 175 | 28800
Y | 460 | 115200 | 520 | 86400 | -1800 | aaa | 175 | 28800
Y | 460 | 115200 | 520 | 86400 | -1800 | aaa | 175 | 115200
Y | 460 | 115200 | 520 | 86400 | -1800 | aaa | 175 | 115200
Y | 460 | 115200 | 520 | 86400 | -1800 | aaa | 175 | 115200
Y | 460 | 115200 | 520 | 86400 | -1800 | aaa | 175 | 115200
N
N
N
N
N
N
N
Y | 555 | 120 | -1800 | aaa | 80 | 43200 | 400 | 3600
Y | 555 | 120 | -1800 | aaa | 80 | 43200 | 400 | 10800
Y | 555 | 120 | -1800 | aaa | 80 | 43200 | 400 | 57600
Y | 300 | 7200 | 150 | 86400
Y | 300 | 7200 | 150 | 86400
Y | 300 | 7200 | 150 | 86400
Y | 500 | 28800 | -1800 | aaa | 175 | 86400
Y | 500 | 28800 | -1800 | aaa | 175 | 86400
Y | 485 | 10800 | 555 | 57600 | -1800 | aaa | 80 | 43200
Y | 485 | 10800 | 555 | 57600 | -1800 | aaa | 80 | 43200
N
Y | 415 | 10800
Y | 550 | 1800 | -1800 | aaa
Y | 550 | 1800 | -1800 | aaa | 195 | 7200
Y | 550 | 1800 | -1800 | aaa | 230 | 7200
Y | 550 | 1800 | -1800 | aaa | 250 | 7200
Y | 470 | 3600 | -1800 | aaa | 120 | 86400
Y | 470 | 3600 | -1800 | aaa | 120 | 86400
Y | 470 | 3600 | -1800 | aaa | 120 | 21600 | 165 | 57600
Y | 470 | 3600 | -1800 | aaa | 120 | 21600 | 165 | 57600
Y | 470 | 3600 | -1800 | aaa | 120 | 86400
Y | 470 | 3600 | -1800 | aaa | 120 | 86400
Y | 470 | 3600 | -1800 | aaa | 120 | 21600 | 165 | 57600
Y | 470 | 3600 | -1800 | aaa | 120 | 21600 | 165 | 57600
Y | 470 | 3600 | -1800 | aaa | 100 | 14400 | 160 | 28800
Y | 470 | 3600 | -1800 | aaa | 100 | 14400 | 160 | 28800
Y | 280 | 7200 | 470 | 3600 | -1800 | aaa | 100 | 14400 | 160 | 28800
Y | 280 | 7200 | 470 | 3600 | -1800 | aaa | 100 | 14400 | 160 | 28800
Y | 280 | 7200 | 470 | 3600 | -1800 | aaa | 120 | 86400 | 180 | 1800 | 120 | 86400
Y | 280 | 7200 | 470 | 3600 | -1800 | aaa | 120 | 86400 | 180 | 1800 | 120 | 86400
Y | 470 | 3600 | -1800 | aaa | 100 | 14400 | 160 | 28800
Y | 470 | 3600 | -1800 | aaa | 100 | 14400 | 160 | 28800
Y | 280 | 7200 | 470 | 3600 | -1800 | aaa | 100 | 14400 | 160 | 28800
Y | 280 | 7200 | 470 | 3600 | -1800 | aaa | 100 | 14400 | 160 | 28800
Y | 280 | 7200 | 470 | 3600 | -1800 | aaa | 120 | 86400 | 180 | 1800 | 120 | 86400
Y | 280 | 7200 | 470 | 3600 | -1800 | aaa | 120 | 86400 | 180 | 1800 | 120 | 86400
Y | 470 | 3600 | -1800 | aaa | 100 | 14400 | 160 | 28800
Y | 470 | 3600 | -1800 | aaa | 100 | 14400 | 160 | 28800
Y | 280 | 7200 | 470 | 3600 | -1800 | aaa | 100 | 14400 | 160 | 28800
Y | 280 | 7200 | 470 | 3600 | -1800 | aaa | 100 | 14400 | 160 | 28800
Y | 280 | 7200 | 470 | 3600 | -1800 | aaa | 120 | 86400 | 180 | 1800 | 120 | 86400
Y | 280 | 7200 | 470 | 3600 | -1800 | aaa | 120 | 86400 | 180 | 1800 | 120 | 86400
Y | 470 | 100800 | -1800 | aaa | 90 | 43200 | 170 | 39600
Y | 420 | 14400 | 470 | 86400 | -1800 | aaa | 90 | 43200 | 170 | 39600
Y | 350 | 28800 | 420 | 14400 | 470 | 57600 | -1800 | aaa | 90 | 43200 | 170 | 39600
Y | 460 | 86400 | 465 | 86400 | 475 | 7200
Y | 460 | 86400 | 465 | 86400 | 475 | 7200 | 120 | 86400
Y | 460 | 86400 | 465 | 86400 | 475 | 7200
Y | 460 | 86400 | 465 | 86400 | 475 | 7200 | 120 | 86400
Y | 550 | 57600 | -1800 | aaa | 170 | 28800
Y | 550 | 57600 | -1800 | aaa | 170 | 1200 | -1800 | aaa | 65 | 1209600 | 170 | 1200
Y | 525 | 7200 | -1800 | aaa
Y | 525 | 7200 | -1800 | aaa | 175 | 3600
Y | 525 | 7200 | -1800 | aaa | 175 | 5400
Y | 525 | 7200 | -1800 | aaa | 175 | 7200
Y | 525 | 7200 | -1800 | aaa | 175 | 9000
Y | 525 | 7200 | -1800 | aaa | 175 | 10800
Y | 525 | 7200 | -1800 | aaa | 175 | 14400
Y | 525 | 7200 | -1800 | aaa | 175 | 21600
Y | 525 | 7200 | -1800 | aaa | 175 | 28800
Y | 525 | 7200 | -1800 | aaa | 175 | 43200
Y | 525 | 7200 | -1800 | aaa | 175 | 86400
Y | 525 | 7200 | -1800 | aaa | 175 | 172800
Y | 525 | 7200 | -1800 | aaa | 175 | 259200
Y | 525 | 7200 | -1800 | aaa | 175 | 345600
Y | 525 | 7200 | -1800 | aaa | 175 | 432000
Y | 525 | 7200 | -1800 | aaa | 175 | 604800
Y | 525 | 7200 | -1800 | aaa | 175 | 1209600
Y | 525 | 7200 | -1800 | aaa | 175 | 1814400
Y | 475 | 30 | 120 | 64800
Y | 475 | 1200 | 120 | 86400
N
N
N
N
N
N
N

## Corrosion
N
N
N
N
N
N
Y | 3.5
Y | 3.5
N
N
N
N
N
N
Y | 3.5
N
Y | 3.5
N
Y | 3.5
N
N
N
Y | 3.5
Y | 3.5
Y | 3.5
N
N
N
N
N
Y | 3.5
N
Y | 3.5
N
Y | 3.5
N
N
N
N
N
N
N
N
N
N
N
N
N
Y | 3.5
Y | 3.5
Y | 3.5
N
N
N
N
N
Y | 3.5
N
Y | 3.5
N
Y | 3.5
N
N
N
N
N
N
Y | 3.5
N
Y | 3.5
N
Y | 3.5
N
Y | 3.5
N
Y | 3.5
N
Y | 3.5
N
N
N
N
N
N
N
N
N
N
N
N
N
N
N
N
N
N
N
N
N
Y | 3.5
Y | 3.5
Y | 3.5
Y | 3.5
Y | 3.5
Y | 3.5
Y | 3.5
Y | 3.5
N
N
N
Y | 3.5
N
Y | 3.5
N
Y | 3.5
N
N
N
N
N
N
N
N
N
N
N
N
N
N
N
N
N
N
N
N
N
N
N
N
N
N
N
N
N
N
N
N
N
N
N
N
N
N
N
N
N
N
N
N
N
N
N
N
Y | 3.5
Y | 3.5
Y | 3.5
Y | 3.5
N
N
N
N
N
N
N
N
N
N
N
N
N
N
N
N
N
N
N
N
N
N
N
N
N
N
N
N
N
N
N
N
N
N
N
N
N
N
N
N
N
N
N
N
N
N
N
N
N
N
N
N
N
N
N
N
N
Y | 3.9
Y | 3.9
Y | 3.9
N
Y | 3.9
Y | 3.9
Y | 3.9
N
Y | 3.5
N
Y | 3.5
N
Y | 3.5
N
N
N
Y | 3.5
Y | 3.5
Y | 3.5
N
N
N
Y | 3.5
Y | 3.5
Y | 3.5
N
N
N
N
N
N
N
N
N
N
N
N
N
N
N
N
N
N
N
N
N
N
N
N
N
N
N
N
N
N
N
N
N
N
N
N
N
N
N
N
N
N
N
N
N
N
N
N
N
N
N
N
N
N
N
N
Y | 3.5
N
Y | 3.5
N
Y | 3.5
N
Y | 3.5
N
Y | 3.5
N
N
N
N
N
N
N
N
N
N
N
N
N
N
N
N
N
N
N
N
N
N
N
N
N
N
N
Y | 3.5
N
Y | 3.5
N
Y | 3.5
N
N
N
N
N
N
N
N
N
N
N
N
N
N
N
N
N
N
Y | 3.5
N
Y | 3.5
N
Y | 3.5
N
Y | 3.5
N
Y | 3.5
N
Y | 3.5
N
Y | 3.5
N
Y | 3.5
N
N
N
N
N
N
N
N
N
N
N
N
N
N
N
N
N
N
N
N
N
N
N
N
N
N
N
N
N
N
N
N
N
N
N
N
N
N
N
N
N
N
N
N
N
N
N
N
N
N
N
N
N
N
N
N
N
N
N
N
N
N
N
N
N
N
N
N
N
N
N
N
N
N
N
N
N
N
N
N
N
N
N
N
N
N
N
N
N
N
N
N
N
N
N
N
N
N
N
N
N
N
N
N
N
N
N
N
N
N
N
N
N
N
N
N
N
N
N
N
N
N
N
N
N
N
N
N
N
N
N
N
N
N
N
N
N
N
N
N
N
N
N
N
N
N
N
N
Y | 3.5
N
Y | 3.5
N
N
N
N
N
N
N
Y | 3.5
N
Y | 3.5
N
Y | 3.5
N
Y | 3.5
N
Y | 3.5
N
Y | 3.5
N
N
N
N
N
Y | 3.5
Y | 3.5
Y | 3.5
Y | 3.5
Y | 3.5
N
N
N
N
N
N
N
N
N
N
N
N
N
N
N
N
N
N
N
N
N
Y | 3.5
Y | 3.5
Y | 3.5
N
N
N
N
N
N
N
N
N
N
N
N
N
N
N
N
N
N
N
N
N
N
N
Y | 3.5
N
N
N
Y | 3.5
Y | 3.5
Y | 3.5
N
N
N
N
N
N
N
N
N
N
N
N
N
N
N
N
N
N
N
N
N
N
N
N
N
N
N
N
N
N
N
N
N
N
N
N
N
N
N
N
N
N
N
N
N
N
N
N
N
N
N
N
N
N
N
N
N
N
N
N
N
N
N
N
N
N
N
N
N
N
N
N
N
N
N
N
N
N
N
N
N
N
N
N
N
N
N
N
N
N
N
N
N
N
N
N
N
Y | 3.5
Y | 3.5
Y | 3.5
N
N
N
N
N
N
N
N
N
N
N
N
N
N
N
N
N
N
N
N
N
N
N
N
N
N
N
N
N
N
N
N
N
N
N
N
N
N
N
N
N
N
N
N
N
N
N
N
N
N
N
N
N
N
N
N
N
N
N
N
N
N
N
N
N
N
N
N
N
N
N
N
N
N
N
N
N
N
N
N
N
N
N
N
N
N
N
N
N
N
N
N
N
N
N
N
N
N
N
N
N
N
N
N
N
N
N
N
N
N
N
N
N
N
N
N
N
N
N
N
N
N
N
N
N
N
N
N
N
N
N
N
N
N
N
N
N
N
N
N
N
N
N
N
N
N
N
N
N
N
N
N
N
N
N
N
N
N
N
N
N
N
N
N
N
N
N
N
N
N
N
N
N
N
N
N
N
N
N
N
Y | 3.5
Y | 3.5
Y | 3.5
Y | 3.5
N
Y | 3.5
N
Y | 3.5
N
Y | 3.5
N
Y | 3.5
N
Y | 3.5
N
Y | 3.5
N
Y | 3.5
N
Y | 3.5
N
Y | 3.5
N
N
N
N
N
N
N
N
N
N
N
N
N
N
N
N
N
N
N
N
N
N
N
N
N
N
N
N
N
N
N
N
N
N
N
N

## Stress
662.3869
657.2625
633.871
684.9839
695.4369
614.3538
457.2448
526.3012
111
233
80
362.7329
366.4596
523.7261
513.9064
549.6984
491.5359
581.4282
548.8831
498.5212
505.2439
515.3288
453
482
519
456.6929
503.937
559.0551
559.0551
652.1951
620.0431
540.7648
547.6293
693.1467
672.8448
127.5667
118.2989
147.4176
133.8532
189.7275
204.4025
216.9811
233.7526
425.5765
447.5891
327.918
379.0221
420.1893
226.7037
322.4238
376.2095
494
533
502
525
341.1
335
519
492.5
415.3
435.7
291.0171
362.856
385.3123
381.0155
414.7886
549.7
530.5
563.6
549.9
528.4
469.1
533.2
518.8
502.7027
489.7297
541.6216
531.8919
497.5372
526.3496
517.6005
514.0552
512.8522
519.7366
519.7269
525.8015
529.7029
514.7968
511.2927
522.9942
514.0535
521.8884
489.8066
510.0024
530.0131
514.7809
500.3991
525.0418
520.3151
433.109
449.8294
472.0876
485.3839
438.607
435.8134
466.5221
459.565
505
498
408.9713
398.7573
411.113
401.5803
408.1049
401.0832
672.3
723.8
753.3
754.7
781.8
483.2
493
447.7
472
490
506.6667
512.6667
267.9347
283.9049
286.6728
331.9383
358.1399
355.0523
322.6754
335.6985
342.8601
459
487
486
176
174
187
188
190
204
250
252
262
263
261
265
706.1
736.5
262.3
308.6
301.1
349.7
300.4767
320.4491
626
592
584
603
615.4589
581.6425
561.3527
593.4783
95.6
99.3
103.6
108.2
110.4
115.7
122.7
131.2
128.7
122.3
118
109.5
104
409.147
418.6714
433.5095
436.2811
426.5377
356
465
496
527
490
537
465
550
444.4387
263
302
284
269
167
177
171
170
584
701
747
751
757
206
240
186
395
419
390
175.6
308
361
198
342
369.2
430
400
425
418
420.4902
411.0955
401.6324
373.2166
506.851
488.223
478.9821
492.8975
353.1903
360.8131
350.1903
355.1773
300
265
463
455
492
487
485
482
532
531
540
540
532
532
377.4194
479.447
494.3779
480.2765
488.5714
481.9355
479.447
484.424
471.1521
388.2028
482.765
486.9124
491.8894
494.3779
486.0829
489.4009
486.9124
391.5207
471.9816
490.2304
486.0829
482.765
491.0599
480.2765
470.3226
581.8182
528.4848
576.9697
576.9697
509.0909
428
496
476
475
434
531
503
543
400
500
275.1456
300
327.9612
300.3883
212.766
463.8298
242.5532
521.2766
216.5349
265.8747
261.717
304.1767
335.2089
318.3168
295.8071
420
414
461
437
505
494
530
524
522
519
591
500.6366
460.9696
441.1361
397.5024
316.1851
312.2184
314.2018
566
560
513
174.6284
183.2432
194.8986
213.1419
224.7973
232.9054
509.1892
554.5946
570.8108
429
580
386
525
496
312
367.9916
378.6532
380.57
377.2
357.51
378.55
606
644
675
411
360
356
460
455
437
459
449
444
451
440
437
607.41
508.64
588
591
489
484
474
435
509
483
567
542
522
493
510
501
490
485
420
418
422.2
406.4
426
430
342.3
432.3
458.3
485.7
511
511
513
505
277.2
329.5
290.2
321.5
295.7
331.6
312.5
341
296.8
317.6
322
344.7
280
316.6
297
355.52
299.7
365.7
291.4
321.3
291.7
321.7
292.2
326.4
361.71
468.23
374.54
366.84
328.34
374.09
397.45
384.73
369.53
345.63
393.99
401.18
387.22
375.75
350.6
357.93
367.6
353.64
333.47
313.3
364.14
371.33
363.59
338.45
324.49
367.88
388.74
371.05
349.64
328.22
207.9
204.3
209.6
220.9
239.1
342
416
254
277
313
315
317
327
333
338
344
254
276
292
323
338
340
344
333
344
325
338
336
325
327
321
325
334
332
285
250
185.41
192.64
182.22
253.7
216.32
239.95
651.8
670.5
660.6
658.9
632.6
329.5
321.5
331.6
341
317.6
344.7
316.6
355.52
365.7
321.3
321.7
326.4
277.2
290.2
295.7
312.5
296.8
322
280
297
299.7
291.4
291.7
292.2
342.3
432.3
458.3
485.7
511
511
513
505
594.745
583.827
514.519
509.619
420.1
418.2
392.63
412.16
343.05
473.24
474
435
509
483
567
542
522
493
510
501
490
485
588
489
589
575
509
591
484
590
575
497
411
360
356
460
455
437
459
449
444
451
440
437
606
644
675
562
611
647
345.4
347.2
332.9
358.8
347.8
355.8
172.8
282
169.1
284.8
171.1
289.5
263.07
269.56
277.67
274.46
242.85
254.58
263.98
276.49
226.96
210.14
245.99
271
302
400
455
413
595.59
555.99
487
589
479
447
574
477
422.31
369.17
332.81
324.42
313.24
304.85
340
337
335
260
275
560
566
531
274.87
288.78
299.68
279.97
319.22
318.4
312.9
246.1
245.83
245.55
75.7
81.5
94.5
98.6
199.95
160.46
575.27
524.03
562.96
706
768
773
750
766
764
805
595
630
615
600
630
625
635
290
284
423.7
402.4
395.2
407.9
391.6
386.4
398
361
345
363
345
341.3
344.1
345.9
346.2
353.18
361.48
376.34
472.81
395.84
482.92
528.43
538.54
543.04
548.66
554.27
559.33
563
595
588
568
532
512
493
583
563
572
185.47
192.74
210.49
194.35
283.67
308.16
351.02
289.79
607.5
589.84
556.05
470.36
477.56
374.36
523
741.2
733.9
724.4
704.2
739.7
609.91
642.93
641.75
588.68
552.12
626.19
616.67
576.19
632.39
624.18
612.44
613.62
593.66
586.62
704
625
732
581.9
565
505
520
329.719
486.01
386.77
450.765
479.628
484.171
366
397
605.353
643.24
636.937
646.396
649.55
640.09
438.288
526.577
469.82
523.423
551.8
273.3294
272.0081
236.6556
295.176
334.347
318.3569
316.4464
343.2868
275.3
280.447
284.248
242
292
293
155
30
368
336
171
170.0097
181.11
204.187
186.9523
630
613
637.3534
597.1601
612.1168
593
376
433
443
418
396
394
355
347
823
764
782
749
674
628
322
359
382
415
415
363
443
431
481
362
375
434
337
351
384
350
451
461
459
406
465
461
504
372
327
431
457
431
385
516
521
515.104
470.5461
450.7354
441.8151
428.613
422.6705
421.0154
417.7083
501.2876
454.4206
432.6313
408.869
400.2846
367.2952
364.6508
343.5326
313.728
205.059
348.167
395.05
440.347
376
410
436
437
433
440
460
464
443
454
481
484
296.9239
347.9223
360.0648
378.2785
356.422
353.9935
350.3508
306
302
318
285
312
297
334.3
374.3
250.3
274.9
241.1173
216.5191
268.1754
429.0478
391.1665
302.6129
523
652
478
534
483.485
600.37
450.932
476.347
330.341
313.711
348.486
334.123
391.583
381.773
357.744
338.598
380.102
370.499
399.364
384.099
361.05
348.241
393.072
381.063
426.695
414.687
351
354
359
673.57
717.8
714.19
753.44
325
349
183.3
191.7
202.9
226.9
220.9
234.2
266
278.1
285.7
259.6
245.2
249.3
241.6
238.5
229.5
222.6
193.5
155.5
552
536
184.8004
183.1374
177.2696
202.5186
221.8808
223.5817
223.6006

## Strain
15.21025
13.36122
12.29969
9.876784
8.454189
10.63131
12.86494
12.90528
24
1
26
25.4
26.1
17.23077
17.02564
28.82051
12.41026
19.07692
9.538462
7.51127
8.184923
8.095
11.1
15.18
6.31
21.62427
18.10176
16.48728
11.54599
5.118021
5.240008
4.569622
4.301429
5.051788
5.026147
12.2408
28.29431
15.25084
21.2709
19.13546
16.55749
12.36413
7.362764
6.155701
6.615627
14.7001
13.93871
12.65208
7.8
12.87
8.55
12.1
12.7
12.4
14
11.8
13.8
10.7
9.4
16.4
12.7
12.7299
11.74845
9.727835
9.323711
6.725773
9.3
5.9
8.8
4.7
9.5
4
9.1
7
12.47059
10.17647
14.82353
14.11765
9.545009
11.0041
9.465884
9.491088
9.302367
11.48877
11.78715
11.90469
11.99487
12.78628
11.90478
12.21792
12.59601
14.50213
16.18147
13.48284
12.01277
11.49574
10.99787
11.00034
10.51133
11
12.6
12.9
13.2
11.2
10.8
12.8
13.4
12.2
16.8
24.26866
17.55224
25.03658
21.5031
24.13672
25.04186
10.1
10.1
8.4
7.5
7.3
10.8
10.7
12.3
9.53399
6.844631
5.869655
5.580394
7.233075
5.640113
4.874314
3.212386
4.101619
3.680366
3.948768
2.906967
4.003237
10.1
9.7
11
7.4
7.3
7.7
8.9
9.2
8.2
9.6
9.8
12.8
13.7
14.8
14.7
8.9
9.2
11.8
8.4
15.9
14.6
14.2779
14.67177
7.2
7.8
8.2
9.3
7.225643
8.380295
8.572391
8.639672
38.3
36.2
35.6
33.4
31.2
28.1
25.7
21.4
23.6
29.8
32.2
34.3
36.5
12.46822
11.02643
11.03768
10.48997
10.94822
19.7
13.8
9.6
5.2
2.2
1.3
4.6
9
7.141983
2.1
3.1
2.7
2.5
4.9
5.3
4.6
4.4
11.5
11.3
10.9
7.4
6.4
24.1
20.7
22.5
23.4
18.8
15.2
29.7
16.6
11.7
30.1
13.2
4.92
7.2
6.9
7
5.7
16.01916
12.28555
12.05968
13.98359
5.732244
7.881835
4.035198
6.524199
15.67993
8.453152
14.81967
15.34426
15.76923
14.76
14.5
11.6
14.4
12.7
15.4
13.7
19.4
16
19.4
17.9
19.6
18.8
30.17647
27.20814
26.77376
26.37557
26.52036
26.33937
26.26697
26.33937
26.23077
29.52489
27.71493
27.02715
27.09955
26.59276
26.59276
26.84615
26.52036
31.33484
27.60633
27.49774
27.49774
27.20814
27.13575
27.24434
27.38914
13.35616
10.17123
10.89041
12.43151
12.73973
21
11
10
8
24
3
6
7.6
10
12
3.793103
5.982759
6.293103
4.689655
0.5525525
1.062258
0.6055564
1.715994
23.77193
21.22807
20.17544
15
13.07018
13.50877
13.85965
30.6
28.2
28.8
27.7
20.4
18.8
10.7
10.6
10.5
10.3
12.5
7.677522
11.44589
13.5284
17.69344
25.03183
26.51934
27.01518
12.1
11.3
9.5
36.93671
35.96203
32.94937
31.97468
28.96203
24.97468
4.85599
17.31505
19.25454
4.63
1.01
4.16
0.92
1.02
3.5
23.06413
18.70959
20.3
18.6
20.17
17.21
8.53
10.22
12.41
12.6
20.2
21.8
7.8
8.3
8.5
8.7
12.2
14
14.4
17.6
19.9
13.7
12.96
8.6
5.8
9.1
8.6
15.6
6.5
16.3
12.5
18.8
17.1
16.3
13.6
15.3
14.3
16.1
15.5
14.9
15.9
17.1
19.2
17.3
17.5
21.3
16.03
14.37
11.7
10.2
9.5
10.4
10.9
1.7
3.31
1.96
3.46
1.96
3.75
1.83
3.18
1.59
1.82
1.78
3.08
1.33
1.68
1.42
3.6
1.12
2.47
1.65
2.31
1.22
2.11
1.11
1.97
1.99
1.12
1.12
1.36
1.44
1.92
0.85
0.93
0.99
1.36
1.7
0.71
0.76
0.88
1.41
1.64
0.91
0.96
1.02
1.39
1.5
0.82
0.91
0.96
1.38
1.42
0.76
0.82
0.94
1.3
3
5.2
6.6
8
16.3
12.54
15
18.4
19.52
15.43
15.39
13.58
12.69
11.79
10.6
7.47
18.4
21.12
17.68
12.75
10.52
9.73
7.42
7.53
6.37
11.27
8.63
8.33
9.24
9.19
8.13
8.41
8.6
9.24
5.05
7.48
33.08
26.12
33.9
9.68
24.27
18.77
29
31.4
33.1
29.7
38.9
3.31
3.46
3.749
3.184
1.82
3.077
1.685
3.6
2.47
2.306
2.106
1.974
1.7
1.96
1.96
1.82
1.59
1.78
1.335
1.419
1.117
1.649
1.224
1.113
21.3
16.03
14.37
11.7
10.2
9.5
10.4
10.9
19.329
17.38
11.437
9.203
8.7
9.3
20.72
27.92
31.76
40.05
15.6
6.5
16.3
12.5
18.8
17.1
16.3
13.6
15.3
14.3
16.1
15.5
8.6
9.1
8.6
8.8
9.6
5.8
8.6
5.9
6.8
9.1
12.6
20.2
21.8
7.8
8.3
8.5
8.7
12.2
14
14.4
17
19.9
8.5
10.2
12.4
9.2
10.4
12.5
12.8
13.3
12.1
10.7
12.8
10.7
4
3.22
3.44
3.25
3.54
3.6
23.97
26.96
25.87
17.07
24.84
23.91
25.95
17.98
26.91
24.96
20.9
13.09
33
28
22
24
21.53
16
17.85
13.77
16.09
7.94
9.35
13.07
8.08
17.11
22.34
24.55
27.56
32.63
2.8
2.3
2
5
3
14
13
12
3.78
5.51
5.98
4.38
20.47
17.72
15.56
13.97
13.8
13.75
35
33
29
29
0.29
9.2
12.83
11.61
12.12
10.3
7.5
2.6
9.3
10.2
10
9
9
11.5
7.7
9.5
10
11
7.5
2
3
13.4
16
16.2
17.6
16.2
18.4
22.4
21.8
24.4
27.4
29.6
28.6
32
20.4
31.6
3.11
4.21
6.11
16.4
18.87
15.89
13.08
11.06
10.55
11.06
7.23
6.95
13.1
11.5
11
11.2
10.7
9.6
9.6
9.4
10.3
11
7.58
6.6
6.07
5.79
3.58
3.39
2.5
2.21
11.05
12.82
14.23
8.77
11.01
10.01
14.5
8.9
9.8
10
9.4
10.3
15.94
11.13
8.11
9.72
10.66
10
9.14
9.9
10.52
10.798
8.26
9.859
10.047
9.014
9.7
8.2
7.2
7.56
8.88
6.51
6.55
11.19
15.617
17.15
14.79
12.896
12.14
22
19
13.787
14.7012
15.77689
16.13546
17.21116
15.95618
10.75697
13.44622
13.08765
12.19124
11.65339
10.42367
6.207996
1.525421
2.385729
16.90016
13.90984
10.45248
13.29671
8.216
8.608
8.832
16.6
18.4
18.8
6.7
3.4
4.7
3.5
2.8
15.50633
15.74489
17.89192
16.66504
13.9
13.6
13.7447
14.9076
11.3898
10.24
18
6.7
4.5
5.2
6.4
7.1
9.5
7.3
5.5
7.4
5.8
7.8
8.6
11
4.4
4.3
2.9
2.7
5.5
2
4.5
2.1
6
2.4
6.5
12.9
15
15.4
18.8
14.7
2.6
2.2
4.6
1
1.5
2.6
3.7
0.4
18.68
15.81
10.58
11.13
13.01
10.6
12.5
7.664405
12.79482
14.20476
15.23016
16.38436
18.43701
20.69498
21.84922
8.744467
14.9502
17.07787
18.66725
24.18206
27.00349
29.69667
31.4404
2.49999
24.2791
18.4186
23.5814
16.8093
18
17.5
21.4
19.1
6.7
8.1
8.3
8
4.5
4.4
6
4
8.300971
8.398058
7.475728
5.533981
3.058252
2.961165
2.912621
25.4
26.9
28.9
3.1
4.2
3.1
1.51
2.56
27.99
28.06
8.864084
21.80565
46.80236
24.1694
25.05581
21.86474
25.2
17.6
14.5
12.7
3.5
8.53
9.42
12.98
18.56
17.1
21.0994
19.3354
26.0924
18.7714
15.0469
13.0295
13.9285
14.2893
17.568
16.2356
20.928
15.582
22.6913
19.1976
25.1867
20.2686
15.2
14.9
15
10.5
7.12
11.52
9.64
19.9
23.6
45.51
26.32
22.52
25.63
19.08
19.54
18.35
18.36
17.62
19.57
18.96
18.09
18.92
19.24
19.54
20.49
19.74
18.7
12.02
12.57
2.815193
3.071551
2.816699
5.191884
5.125367
4.789824
2.214336

## Sheet1
N | 662.3869 | 15.21025
N | 657.2625 | 13.36122
N | 633.871 | 12.29969
N | 684.9839 | 9.876784
N | 695.4369 | 8.454189
N | 614.3538 | 10.63131
Y | 457.2448 | 12.86494
Y | 526.3012 | 12.90528
N | 111 | 24
N | 233 | 1
N | 80 | 26
N | 362.7329 | 25.4
N | 366.4596 | 26.1
N | 523.7261 | 17.23077
Y | 513.9064 | 17.02564
N | 549.6984 | 28.82051
Y | 491.5359 | 12.41026
N | 581.4282 | 19.07692
Y | 548.8831 | 9.538462
N | 498.5212 | 7.51127
N | 505.2439 | 8.184923
N | 515.3288 | 8.095
Y | 453 | 11.1
Y | 482 | 15.18
Y | 519 | 6.31
N | 456.6929 | 21.62427
N | 503.937 | 18.10176
N | 559.0551 | 16.48728
N | 559.0551 | 11.54599
N | 652.1951 | 5.118021
Y | 620.0431 | 5.240008
N | 540.7648 | 4.569622
Y | 547.6293 | 4.301429
N | 693.1467 | 5.051788
Y | 672.8448 | 5.026147
N | 127.5667 | 12.2408
N | 118.2989 | 28.29431
N | 147.4176 | 15.25084
N | 133.8532 | 21.2709
N | 189.7275 | 19.13546
N | 204.4025 | 16.55749
N | 216.9811 | 12.36413
N | 233.7526 | 7.362764
N | 425.5765 | 6.155701
N | 447.5891 | 6.615627
N | 327.918 | 14.7001
N | 379.0221 | 13.93871
N | 420.1893 | 12.65208
Y | 226.7037 | 7.8
Y | 322.4238 | 12.87
Y | 376.2095 | 8.55
N | 494 | 12.1
N | 533 | 12.7
N | 502 | 12.4
N | 525 | 14
N | 341.1 | 11.8
Y | 335 | 13.8
N | 519 | 10.7
Y | 492.5 | 9.4
N | 415.3 | 16.4
Y | 435.7 | 12.7
N | 291.0171 | 12.7299
N | 362.856 | 11.74845
N | 385.3123 | 9.727835
N | 381.0155 | 9.323711
N | 414.7886 | 6.725773
N | 549.7 | 9.3
Y | 530.5 | 5.9
N | 563.6 | 8.8
Y | 549.9 | 4.7
N | 528.4 | 9.5
Y | 469.1 | 4
N | 533.2 | 9.1
Y | 518.8 | 7
N | 502.7027 | 12.47059
Y | 489.7297 | 10.17647
N | 541.6216 | 14.82353
Y | 531.8919 | 14.11765
N | 497.5372 | 9.545009
N | 526.3496 | 11.0041
N | 517.6005 | 9.465884
N | 514.0552 | 9.491088
N | 512.8522 | 9.302367
N | 519.7366 | 11.48877
N | 519.7269 | 11.78715
N | 525.8015 | 11.90469
N | 529.7029 | 11.99487
N | 514.7968 | 12.78628
N | 511.2927 | 11.90478
N | 522.9942 | 12.21792
N | 514.0535 | 12.59601
N | 521.8884 | 14.50213
N | 489.8066 | 16.18147
N | 510.0024 | 13.48284
N | 530.0131 | 12.01277
N | 514.7809 | 11.49574
N | 500.3991 | 10.99787
N | 525.0418 | 11.00034
N | 520.3151 | 10.51133
Y | 433.109 | 11
Y | 449.8294 | 12.6
Y | 472.0876 | 12.9
Y | 485.3839 | 13.2
Y | 438.607 | 11.2
Y | 435.8134 | 10.8
Y | 466.5221 | 12.8
Y | 459.565 | 13.4
N | 505 | 12.2
N | 498 | 16.8
N | 408.9713 | 24.26866
Y | 398.7573 | 17.55224
N | 411.113 | 25.03658
Y | 401.5803 | 21.5031
N | 408.1049 | 24.13672
Y | 401.0832 | 25.04186
N | 672.3 | 10.1
N | 723.8 | 10.1
N | 753.3 | 8.4
N | 754.7 | 7.5
N | 781.8 | 7.3
N | 483.2 | 10.8
N | 493 | 10.7
N | 447.7 | 12.3
N | 472 | 9.53399
N | 490 | 6.844631
N | 506.6667 | 5.869655
N | 512.6667 | 5.580394
N | 267.9347 | 7.233075
N | 283.9049 | 5.640113
N | 286.6728 | 4.874314
N | 331.9383 | 3.212386
N | 358.1399 | 4.101619
N | 355.0523 | 3.680366
N | 322.6754 | 3.948768
N | 335.6985 | 2.906967
N | 342.8601 | 4.003237
N | 459 | 10.1
N | 487 | 9.7
N | 486 | 11
N | 176 | 7.4
N | 174 | 7.3
N | 187 | 7.7
N | 188 | 8.9
N | 190 | 9.2
N | 204 | 8.2
N | 250 | 9.6
N | 252 | 9.8
N | 262 | 12.8
N | 263 | 13.7
N | 261 | 14.8
N | 265 | 14.7
N | 706.1 | 8.9
N | 736.5 | 9.2
N | 262.3 | 11.8
N | 308.6 | 8.4
N | 301.1 | 15.9
N | 349.7 | 14.6
N | 300.4767 | 14.2779
N | 320.4491 | 14.67177
N | 626 | 7.2
N | 592 | 7.8
N | 584 | 8.2
N | 603 | 9.3
Y | 615.4589 | 7.225643
Y | 581.6425 | 8.380295
Y | 561.3527 | 8.572391
Y | 593.4783 | 8.639672
N | 95.6 | 38.3
N | 99.3 | 36.2
N | 103.6 | 35.6
N | 108.2 | 33.4
N | 110.4 | 31.2
N | 115.7 | 28.1
N | 122.7 | 25.7
N | 131.2 | 21.4
N | 128.7 | 23.6
N | 122.3 | 29.8
N | 118 | 32.2
N | 109.5 | 34.3
N | 104 | 36.5
N | 409.147 | 12.46822
N | 418.6714 | 11.02643
N | 433.5095 | 11.03768
N | 436.2811 | 10.48997
N | 426.5377 | 10.94822
N | 356 | 19.7
N | 465 | 13.8
N | 496 | 9.6
N | 527 | 5.2
N | 490 | 2.2
N | 537 | 1.3
N | 465 | 4.6
N | 550 | 9
N | 444.4387 | 7.141983
N | 263 | 2.1
N | 302 | 3.1
N | 284 | 2.7
N | 269 | 2.5
N | 167 | 4.9
N | 177 | 5.3
N | 171 | 4.6
N | 170 | 4.4
N | 584 | 11.5
N | 701 | 11.3
N | 747 | 10.9
N | 751 | 7.4
N | 757 | 6.4
N | 206 | 24.1
N | 240 | 20.7
N | 186 | 22.5
N | 395 | 23.4
N | 419 | 18.8
N | 390 | 15.2
N | 175.6 | 29.7
N | 308 | 16.6
N | 361 | 11.7
N | 198 | 30.1
N | 342 | 13.2
N | 369.2 | 4.92
N | 430 | 7.2
N | 400 | 6.9
N | 425 | 7
N | 418 | 5.7
N | 420.4902 | 16.01916
Y | 411.0955 | 12.28555
Y | 401.6324 | 12.05968
Y | 373.2166 | 13.98359
N | 506.851 | 5.732244
Y | 488.223 | 7.881835
Y | 478.9821 | 4.035198
Y | 492.8975 | 6.524199
N | 353.1903 | 15.67993
Y | 360.8131 | 8.453152
N | 350.1903 | 14.81967
Y | 355.1773 | 15.34426
N | 300 | 15.76923
Y | 265 | 14.76
N | 463 | 14.5
N | 455 | 11.6
N | 492 | 14.4
Y | 487 | 12.7
Y | 485 | 15.4
Y | 482 | 13.7
N | 532 | 19.4
N | 531 | 16
N | 540 | 19.4
Y | 540 | 17.9
Y | 532 | 19.6
Y | 532 | 18.8
N | 377.4194 | 30.17647
N | 479.447 | 27.20814
N | 494.3779 | 26.77376
N | 480.2765 | 26.37557
N | 488.5714 | 26.52036
N | 481.9355 | 26.33937
N | 479.447 | 26.26697
N | 484.424 | 26.33937
N | 471.1521 | 26.23077
N | 388.2028 | 29.52489
N | 482.765 | 27.71493
N | 486.9124 | 27.02715
N | 491.8894 | 27.09955
N | 494.3779 | 26.59276
N | 486.0829 | 26.59276
N | 489.4009 | 26.84615
N | 486.9124 | 26.52036
N | 391.5207 | 31.33484
N | 471.9816 | 27.60633
N | 490.2304 | 27.49774
N | 486.0829 | 27.49774
N | 482.765 | 27.20814
N | 491.0599 | 27.13575
N | 480.2765 | 27.24434
N | 470.3226 | 27.38914
N | 581.8182 | 13.35616
N | 528.4848 | 10.17123
N | 576.9697 | 10.89041
N | 576.9697 | 12.43151
N | 509.0909 | 12.73973
N | 428 | 21
N | 496 | 11
N | 476 | 10
N | 475 | 8
N | 434 | 24
N | 531 | 3
N | 503 | 6
N | 543 | 7.6
N | 400 | 10
N | 500 | 12
N | 275.1456 | 3.793103
N | 300 | 5.982759
N | 327.9612 | 6.293103
N | 300.3883 | 4.689655
N | 212.766 | 0.5525525
N | 463.8298 | 1.062258
N | 242.5532 | 0.6055564
N | 521.2766 | 1.715994
N | 216.5349 | 23.77193
N | 265.8747 | 21.22807
N | 261.717 | 20.17544
N | 304.1767 | 15
N | 335.2089 | 13.07018
N | 318.3168 | 13.50877
N | 295.8071 | 13.85965
N | 420 | 30.6
Y | 414 | 28.2
N | 461 | 28.8
Y | 437 | 27.7
N | 505 | 20.4
Y | 494 | 18.8
N | 530 | 10.7
Y | 524 | 10.6
N | 522 | 10.5
Y | 519 | 10.3
N | 591 | 12.5
N | 500.6366 | 7.677522
N | 460.9696 | 11.44589
N | 441.1361 | 13.5284
N | 397.5024 | 17.69344
N | 316.1851 | 25.03183
N | 312.2184 | 26.51934
N | 314.2018 | 27.01518
N | 566 | 12.1
N | 560 | 11.3
N | 513 | 9.5
N | 174.6284 | 36.93671
N | 183.2432 | 35.96203
N | 194.8986 | 32.94937
N | 213.1419 | 31.97468
N | 224.7973 | 28.96203
N | 232.9054 | 24.97468
N | 509.1892 | 4.85599
N | 554.5946 | 17.31505
N | 570.8108 | 19.25454
N | 429 | 4.63
N | 580 | 1.01
N | 386 | 4.16
N | 525 | 0.92
N | 496 | 1.02
N | 312 | 3.5
N | 367.9916 | 23.06413
Y | 378.6532 | 18.70959
N | 380.57 | 20.3
Y | 377.2 | 18.6
N | 357.51 | 20.17
Y | 378.55 | 17.21
N | 606 | 8.53
N | 644 | 10.22
N | 675 | 12.41
N | 411 | 12.6
N | 360 | 20.2
N | 356 | 21.8
N | 460 | 7.8
N | 455 | 8.3
N | 437 | 8.5
N | 459 | 8.7
N | 449 | 12.2
N | 444 | 14
N | 451 | 14.4
N | 440 | 17.6
N | 437 | 19.9
N | 607.41 | 13.7
N | 508.64 | 12.96
N | 588 | 8.6
Y | 591 | 5.8
N | 489 | 9.1
Y | 484 | 8.6
N | 474 | 15.6
Y | 435 | 6.5
N | 509 | 16.3
Y | 483 | 12.5
N | 567 | 18.8
Y | 542 | 17.1
N | 522 | 16.3
Y | 493 | 13.6
N | 510 | 15.3
Y | 501 | 14.3
N | 490 | 16.1
Y | 485 | 15.5
N | 420 | 14.9
N | 418 | 15.9
N | 422.2 | 17.1
N | 406.4 | 19.2
N | 426 | 17.3
N | 430 | 17.5
N | 342.3 | 21.3
N | 432.3 | 16.03
N | 458.3 | 14.37
N | 485.7 | 11.7
N | 511 | 10.2
N | 511 | 9.5
N | 513 | 10.4
N | 505 | 10.9
N | 277.2 | 1.7
N | 329.5 | 3.31
N | 290.2 | 1.96
N | 321.5 | 3.46
N | 295.7 | 1.96
N | 331.6 | 3.75
N | 312.5 | 1.83
N | 341 | 3.18
N | 296.8 | 1.59
N | 317.6 | 1.82
N | 322 | 1.78
N | 344.7 | 3.08
N | 280 | 1.33
N | 316.6 | 1.68
N | 297 | 1.42
N | 355.52 | 3.6
N | 299.7 | 1.12
N | 365.7 | 2.47
N | 291.4 | 1.65
N | 321.3 | 2.31
N | 291.7 | 1.22
N | 321.7 | 2.11
N | 292.2 | 1.11
N | 326.4 | 1.97
N | 361.71 | 1.99
N | 468.23 | 1.12
N | 374.54 | 1.12
N | 366.84 | 1.36
N | 328.34 | 1.44
N | 374.09 | 1.92
N | 397.45 | 0.85
N | 384.73 | 0.93
N | 369.53 | 0.99
N | 345.63 | 1.36
N | 393.99 | 1.7
N | 401.18 | 0.71
N | 387.22 | 0.76
N | 375.75 | 0.88
N | 350.6 | 1.41
N | 357.93 | 1.64
N | 367.6 | 0.91
N | 353.64 | 0.96
N | 333.47 | 1.02
N | 313.3 | 1.39
N | 364.14 | 1.5
N | 371.33 | 0.82
N | 363.59 | 0.91
N | 338.45 | 0.96
N | 324.49 | 1.38
N | 367.88 | 1.42
N | 388.74 | 0.76
N | 371.05 | 0.82
N | 349.64 | 0.94
N | 328.22 | 1.3
N | 207.9 | 3
N | 204.3 | 5.2
N | 209.6 | 6.6
N | 220.9 | 8
N | 239.1 | 16.3
N | 342 | 12.54
N | 416 | 15
N | 254 | 18.4
N | 277 | 19.52
N | 313 | 15.43
N | 315 | 15.39
N | 317 | 13.58
N | 327 | 12.69
N | 333 | 11.79
N | 338 | 10.6
N | 344 | 7.47
N | 254 | 18.4
N | 276 | 21.12
N | 292 | 17.68
N | 323 | 12.75
N | 338 | 10.52
N | 340 | 9.73
N | 344 | 7.42
N | 333 | 7.53
N | 344 | 6.37
N | 325 | 11.27
N | 338 | 8.63
N | 336 | 8.33
N | 325 | 9.24
N | 327 | 9.19
N | 321 | 8.13
N | 325 | 8.41
N | 334 | 8.6
N | 332 | 9.24
N | 285 | 5.05
N | 250 | 7.48
N | 185.41 | 33.08
N | 192.64 | 26.12
N | 182.22 | 33.9
N | 253.7 | 9.68
N | 216.32 | 24.27
N | 239.95 | 18.77
N | 651.8 | 29
N | 670.5 | 31.4
N | 660.6 | 33.1
N | 658.9 | 29.7
N | 632.6 | 38.9
N | 329.5 | 3.31
N | 321.5 | 3.46
N | 331.6 | 3.749
N | 341 | 3.184
N | 317.6 | 1.82
N | 344.7 | 3.077
N | 316.6 | 1.685
N | 355.52 | 3.6
N | 365.7 | 2.47
N | 321.3 | 2.306
N | 321.7 | 2.106
N | 326.4 | 1.974
N | 277.2 | 1.7
N | 290.2 | 1.96
N | 295.7 | 1.96
N | 312.5 | 1.82
N | 296.8 | 1.59
N | 322 | 1.78
N | 280 | 1.335
N | 297 | 1.419
N | 299.7 | 1.117
N | 291.4 | 1.649
N | 291.7 | 1.224
N | 292.2 | 1.113
N | 342.3 | 21.3
N | 432.3 | 16.03
N | 458.3 | 14.37
N | 485.7 | 11.7
N | 511 | 10.2
N | 511 | 9.5
N | 513 | 10.4
N | 505 | 10.9
N | 594.745 | 19.329
Y | 583.827 | 17.38
N | 514.519 | 11.437
Y | 509.619 | 9.203
N | 420.1 | 8.7
N | 418.2 | 9.3
N | 392.63 | 20.72
N | 412.16 | 27.92
N | 343.05 | 31.76
N | 473.24 | 40.05
N | 474 | 15.6
Y | 435 | 6.5
N | 509 | 16.3
Y | 483 | 12.5
N | 567 | 18.8
Y | 542 | 17.1
N | 522 | 16.3
Y | 493 | 13.6
N | 510 | 15.3
Y | 501 | 14.3
N | 490 | 16.1
Y | 485 | 15.5
N | 588 | 8.6
N | 489 | 9.1
N | 589 | 8.6
N | 575 | 8.8
N | 509 | 9.6
Y | 591 | 5.8
Y | 484 | 8.6
Y | 590 | 5.9
Y | 575 | 6.8
Y | 497 | 9.1
N | 411 | 12.6
N | 360 | 20.2
N | 356 | 21.8
N | 460 | 7.8
N | 455 | 8.3
N | 437 | 8.5
N | 459 | 8.7
N | 449 | 12.2
N | 444 | 14
N | 451 | 14.4
N | 440 | 17
N | 437 | 19.9
N | 606 | 8.5
N | 644 | 10.2
N | 675 | 12.4
N | 562 | 9.2
N | 611 | 10.4
N | 647 | 12.5
N | 345.4 | 12.8
N | 347.2 | 13.3
N | 332.9 | 12.1
Y | 358.8 | 10.7
Y | 347.8 | 12.8
Y | 355.8 | 10.7
N | 172.8 | 4
N | 282 | 3.22
N | 169.1 | 3.44
N | 284.8 | 3.25
N | 171.1 | 3.54
N | 289.5 | 3.6
N | 263.07 | 23.97
N | 269.56 | 26.96
N | 277.67 | 25.87
N | 274.46 | 17.07
N | 242.85 | 24.84
N | 254.58 | 23.91
N | 263.98 | 25.95
N | 276.49 | 17.98
N | 226.96 | 26.91
N | 210.14 | 24.96
N | 245.99 | 20.9
N | 271 | 13.09
N | 302 | 33
N | 400 | 28
N | 455 | 22
N | 413 | 24
N | 595.59 | 21.53
Y | 555.99 | 16
N | 487 | 17.85
N | 589 | 13.77
N | 479 | 16.09
Y | 447 | 7.94
Y | 574 | 9.35
Y | 477 | 13.07
N | 422.31 | 8.08
N | 369.17 | 17.11
N | 332.81 | 22.34
N | 324.42 | 24.55
N | 313.24 | 27.56
N | 304.85 | 32.63
N | 340 | 2.8
N | 337 | 2.3
N | 335 | 2
N | 260 | 5
N | 275 | 3
N | 560 | 14
N | 566 | 13
N | 531 | 12
N | 274.87 | 3.78
N | 288.78 | 5.51
N | 299.68 | 5.98
N | 279.97 | 4.38
N | 319.22 | 20.47
N | 318.4 | 17.72
N | 312.9 | 15.56
N | 246.1 | 13.97
N | 245.83 | 13.8
N | 245.55 | 13.75
N | 75.7 | 35
N | 81.5 | 33
N | 94.5 | 29
N | 98.6 | 29
N | 199.95 | 0.29
N | 160.46 | 9.2
N | 575.27 | 12.83
N | 524.03 | 11.61
N | 562.96 | 12.12
N | 706 | 10.3
N | 768 | 7.5
N | 773 | 2.6
N | 750 | 9.3
N | 766 | 10.2
N | 764 | 10
N | 805 | 9
N | 595 | 9
N | 630 | 11.5
N | 615 | 7.7
N | 600 | 9.5
N | 630 | 10
N | 625 | 11
N | 635 | 7.5
N | 290 | 2
N | 284 | 3
N | 423.7 | 13.4
N | 402.4 | 16
N | 395.2 | 16.2
N | 407.9 | 17.6
N | 391.6 | 16.2
N | 386.4 | 18.4
N | 398 | 22.4
N | 361 | 21.8
N | 345 | 24.4
N | 363 | 27.4
N | 345 | 29.6
N | 341.3 | 28.6
N | 344.1 | 32
N | 345.9 | 20.4
N | 346.2 | 31.6
N | 353.18 | 3.11
N | 361.48 | 4.21
N | 376.34 | 6.11
N | 472.81 | 16.4
N | 395.84 | 18.87
N | 482.92 | 15.89
N | 528.43 | 13.08
N | 538.54 | 11.06
N | 543.04 | 10.55
N | 548.66 | 11.06
N | 554.27 | 7.23
N | 559.33 | 6.95
N | 563 | 13.1
N | 595 | 11.5
N | 588 | 11
N | 568 | 11.2
N | 532 | 10.7
N | 512 | 9.6
N | 493 | 9.6
N | 583 | 9.4
N | 563 | 10.3
N | 572 | 11
N | 185.47 | 7.58
N | 192.74 | 6.6
N | 210.49 | 6.07
N | 194.35 | 5.79
N | 283.67 | 3.58
N | 308.16 | 3.39
N | 351.02 | 2.5
N | 289.79 | 2.21
N | 607.5 | 11.05
N | 589.84 | 12.82
N | 556.05 | 14.23
Y | 470.36 | 8.77
Y | 477.56 | 11.01
Y | 374.36 | 10.01
N | 523 | 14.5
N | 741.2 | 8.9
N | 733.9 | 9.8
N | 724.4 | 10
N | 704.2 | 9.4
N | 739.7 | 10.3
N | 609.91 | 15.94
N | 642.93 | 11.13
N | 641.75 | 8.11
N | 588.68 | 9.72
N | 552.12 | 10.66
N | 626.19 | 10
N | 616.67 | 9.14
N | 576.19 | 9.9
N | 632.39 | 10.52
N | 624.18 | 10.798
N | 612.44 | 8.26
N | 613.62 | 9.859
N | 593.66 | 10.047
N | 586.62 | 9.014
N | 704 | 9.7
N | 625 | 8.2
N | 732 | 7.2
N | 581.9 | 7.56
N | 565 | 8.88
N | 505 | 6.51
N | 520 | 6.55
N | 329.719 | 11.19
N | 486.01 | 15.617
N | 386.77 | 17.15
N | 450.765 | 14.79
N | 479.628 | 12.896
N | 484.171 | 12.14
N | 366 | 22
N | 397 | 19
N | 605.353 | 13.787
N | 643.24 | 14.7012
N | 636.937 | 15.77689
N | 646.396 | 16.13546
N | 649.55 | 17.21116
N | 640.09 | 15.95618
N | 438.288 | 10.75697
N | 526.577 | 13.44622
N | 469.82 | 13.08765
N | 523.423 | 12.19124
N | 551.8 | 11.65339
N | 273.3294 | 10.42367
N | 272.0081 | 6.207996
N | 236.6556 | 1.525421
N | 295.176 | 2.385729
N | 334.347 | 16.90016
N | 318.3569 | 13.90984
N | 316.4464 | 10.45248
N | 343.2868 | 13.29671
N | 275.3 | 8.216
N | 280.447 | 8.608
N | 284.248 | 8.832
N | 242 | 16.6
N | 292 | 18.4
N | 293 | 18.8
N | 155 | 6.7
N | 30 | 3.4
N | 368 | 4.7
N | 336 | 3.5
N | 171 | 2.8
N | 170.0097 | 15.50633
N | 181.11 | 15.74489
N | 204.187 | 17.89192
N | 186.9523 | 16.66504
N | 630 | 13.9
N | 613 | 13.6
N | 637.3534 | 13.7447
N | 597.1601 | 14.9076
N | 612.1168 | 11.3898
N | 593 | 10.24
N | 376 | 18
N | 433 | 6.7
N | 443 | 4.5
N | 418 | 5.2
N | 396 | 6.4
N | 394 | 7.1
N | 355 | 9.5
N | 347 | 7.3
N | 823 | 5.5
N | 764 | 7.4
N | 782 | 5.8
N | 749 | 7.8
N | 674 | 8.6
N | 628 | 11
N | 322 | 4.4
N | 359 | 4.3
N | 382 | 2.9
N | 415 | 2.7
N | 415 | 5.5
N | 363 | 2
N | 443 | 4.5
N | 431 | 2.1
N | 481 | 6
N | 362 | 2.4
N | 375 | 6.5
N | 434 | 12.9
N | 337 | 15
N | 351 | 15.4
N | 384 | 18.8
N | 350 | 14.7
N | 451 | 2.6
N | 461 | 2.2
N | 459 | 4.6
N | 406 | 1
N | 465 | 1.5
N | 461 | 2.6
N | 504 | 3.7
N | 372 | 0.4
N | 327 | 18.68
N | 431 | 15.81
N | 457 | 10.58
N | 431 | 11.13
N | 385 | 13.01
N | 516 | 10.6
N | 521 | 12.5
N | 515.104 | 7.664405
N | 470.5461 | 12.79482
N | 450.7354 | 14.20476
N | 441.8151 | 15.23016
N | 428.613 | 16.38436
N | 422.6705 | 18.43701
N | 421.0154 | 20.69498
N | 417.7083 | 21.84922
N | 501.2876 | 8.744467
N | 454.4206 | 14.9502
N | 432.6313 | 17.07787
N | 408.869 | 18.66725
N | 400.2846 | 24.18206
N | 367.2952 | 27.00349
N | 364.6508 | 29.69667
N | 343.5326 | 31.4404
N | 313.728 | 2.49999
N | 205.059 | 24.2791
N | 348.167 | 18.4186
N | 395.05 | 23.5814
N | 440.347 | 16.8093
N | 376 | 18
N | 410 | 17.5
N | 436 | 21.4
N | 437 | 19.1
N | 433 | 6.7
N | 440 | 8.1
N | 460 | 8.3
N | 464 | 8
N | 443 | 4.5
N | 454 | 4.4
N | 481 | 6
N | 484 | 4
N | 296.9239 | 8.300971
N | 347.9223 | 8.398058
N | 360.0648 | 7.475728
N | 378.2785 | 5.533981
N | 356.422 | 3.058252
N | 353.9935 | 2.961165
N | 350.3508 | 2.912621
N | 306 | 25.4
N | 302 | 26.9
N | 318 | 28.9
N | 285 | 3.1
N | 312 | 4.2
N | 297 | 3.1
N | 334.3 | 1.51
N | 374.3 | 2.56
N | 250.3 | 27.99
N | 274.9 | 28.06
N | 241.1173 | 8.864084
N | 216.5191 | 21.80565
N | 268.1754 | 46.80236
N | 429.0478 | 24.1694
N | 391.1665 | 25.05581
N | 302.6129 | 21.86474
N | 523 | 25.2
N | 652 | 17.6
N | 478 | 14.5
N | 534 | 12.7
Y | 483.485 | 3.5
Y | 600.37 | 8.53
Y | 450.932 | 9.42
Y | 476.347 | 12.98
N | 330.341 | 18.56
Y | 313.711 | 17.1
N | 348.486 | 21.0994
Y | 334.123 | 19.3354
N | 391.583 | 26.0924
Y | 381.773 | 18.7714
N | 357.744 | 15.0469
Y | 338.598 | 13.0295
N | 380.102 | 13.9285
Y | 370.499 | 14.2893
N | 399.364 | 17.568
Y | 384.099 | 16.2356
N | 361.05 | 20.928
Y | 348.241 | 15.582
N | 393.072 | 22.6913
Y | 381.063 | 19.1976
N | 426.695 | 25.1867
Y | 414.687 | 20.2686
N | 351 | 15.2
N | 354 | 14.9
N | 359 | 15
N | 673.57 | 10.5
N | 717.8 | 7.12
N | 714.19 | 11.52
N | 753.44 | 9.64
N | 325 | 19.9
N | 349 | 23.6
N | 183.3 | 45.51
N | 191.7 | 26.32
N | 202.9 | 22.52
N | 226.9 | 25.63
N | 220.9 | 19.08
N | 234.2 | 19.54
N | 266 | 18.35
N | 278.1 | 18.36
N | 285.7 | 17.62
N | 259.6 | 19.57
N | 245.2 | 18.96
N | 249.3 | 18.09
N | 241.6 | 18.92
N | 238.5 | 19.24
N | 229.5 | 19.54
N | 222.6 | 20.49
N | 193.5 | 19.74
N | 155.5 | 18.7
N | 552 | 12.02
N | 536 | 12.57
N | 184.8004 | 2.815193
N | 183.1374 | 3.071551
N | 177.2696 | 2.816699
N | 202.5186 | 5.191884
N | 221.8808 | 5.125367
N | 223.5817 | 4.789824
N | 223.6006 | 2.214336